## Full-Training-Set
paper_ID | ID | repeat_units | name | sequence_type | lengths | reactivity_ratios | spatiality_rules | Pm | ee | Tm | has_Tm | beads_list | stereo_class | polymer_type | copolymer_type | data_loc
[1] | 1 | [*]C(C(C(C)O[*])=C)=O | poly(M_BL) | block |  |  |  | 0.49 |  |  | FALSE | ['[*]C(C(C(C)O[*])=C)=O'] | atactic | homopolymer |  | Table 1 #12; Figure 5A
[1] | 2 | [*]C(C(C(C)O[*])=C)=O | poly(M_BL) | block |  |  |  | 0.29 |  | 80.5 | TRUE | ['[*]C(C(C(C)O[*])=C)=O'] | heterotactic | homopolymer |  | Table 1 #3; Figure 5B
[1] | 3 | [*]C(C(C(C)O[*])=C)=O | poly(M_BL) | block |  |  |  | 0.21 |  | 109.2 | TRUE | ['[*]C(C(C(C)O[*])=C)=O'] | heterotactic | homopolymer |  | Table1 #9; Figure 5C
[1] | 4 | [*]C(C(C(C)O[*])=C)=O | poly(M_BL) | block |  |  |  | 0.91 |  | 102.7 | TRUE | ['[*]C(C(C(C)O[*])=C)=O'] | isotactic | homopolymer |  | Table 1 #17; Figure 5D
[2] | 5 | [*]CC(C)(C(OC)=O)[*] | PMMA | block |  |  |  | 0.945 |  | 130 | TRUE | ['[*]CC(C)(C(OC)=O)[*]'] | isotactic | homopolymer |  | Table 1, I93, melt temp in text
[2] | 6 | [*]CC(C)(C(OC)=O)[*] | PMMA | block |  |  |  | 0.54 |  |  | FALSE | ['[*]CC(C)(C(OC)=O)[*]'] | atactic | homopolymer |  | Table 1, S36
[2] | 7 | [*]CC(C)(C(OC)=O)[*] | PMMA | block |  |  |  | 0.18 |  |  | FALSE | ['[*]CC(C)(C(OC)=O)[*]'] | syndiotactic | homopolymer |  | Table 1, S66
[2] | 8 | [*]CC(C)(C(OC)=O)[*] | PMMA | block |  |  |  | 0.055 |  |  | FALSE | ['[*]CC(C)(C(OC)=O)[*]'] | syndiotactic | homopolymer |  | Table 1, S90
[3] | 9 | COC1=CC(C=O)=CC=C1OC(C([*])(C[*])C)=O | poly(vanillin methacrylate) (PVM) | block |  |  |  | 0.19 |  |  | FALSE | ['COC1=CC(C=O)=CC=C1OC(C([*])(C[*])C)=O'] | syndiotactic | homopolymer |  | Table S1 PVM-53, Fig 1a PVM-35
[3] | 10 | COC1=CC(C)=CC=C1OC(C(C[*])([*])C)=O | poly(creosyl methacrylate) (PCM), | block |  |  |  | 0.22 |  |  | FALSE | ['COC1=CC(C)=CC=C1OC(C(C[*])([*])C)=O'] | heterotactic | homopolymer |  | Table S1 PCM-40, Fig 1a PCM-48
[3] | 11 | COC1=CC([H])=CC=C1OC(C([*])(C)C[*])=O | poly(guaiacyl methacrylate) (PGM), | block |  |  |  | 0.31 |  |  | FALSE | ['COC1=CC([H])=CC=C1OC(C([*])(C)C[*])=O'] | heterotactic | homopolymer |  | Table S1 PGM-46, Fig1a-PGM 44
[3] | 12 | COC1=CC(CC)=CC=C1OC(C([*])(C)C[*])=O | poly(4-ethylguaiacyl methacrylate) (PEM) | block |  |  |  | 0.2 |  |  | FALSE | ['COC1=CC(CC)=CC=C1OC(C([*])(C)C[*])=O'] | heterotactic | homopolymer |  | Table S1-PEM-30, Fig 1a-PEM 30
[4] | 13 | ClC(C(OC)=O)([*])C[*] | PCMA | block |  |  |  | 0.41 |  |  | FALSE | ['ClC(C(OC)=O)([*])C[*]'] | atactic | homopolymer |  | Table 8 A5
[4] | 14 | ClC(C(OC)=O)([*])C[*] | PCMA | block |  |  |  | 0.29 |  |  | FALSE | ['ClC(C(OC)=O)([*])C[*]'] | heterotactic | homopolymer |  | Table 8 D1
[4] | 15 | ClC(C(OC)=O)([*])C[*] | PCMA | block |  |  |  | 0.25 |  |  | FALSE | ['ClC(C(OC)=O)([*])C[*]'] | heterotactic | homopolymer |  | Table 8 D2
[4] | 16 | CCOC(C(C[*])([*])Cl)=O | PECA | block |  |  |  | 0.46 |  |  | FALSE | ['CCOC(C(C[*])([*])Cl)=O'] | atactic | homopolymer |  | Table 9 A1
[4] | 17 | CCOC(C(C[*])([*])Cl)=O | PECA | block |  |  |  | 0.73 |  |  | FALSE | ['CCOC(C(C[*])([*])Cl)=O'] | heterotactic | homopolymer |  | Table 9 C
[4] | 18 | CCOC(C(C[*])([*])Cl)=O | PECA | block |  |  |  | 0.29 |  |  | FALSE | ['CCOC(C(C[*])([*])Cl)=O'] | heterotactic | homopolymer |  | Table 9 D1
[4] | 19 | CCOC(C(C[*])([*])Cl)=O | PECA | block |  |  |  | 0.2 |  |  | FALSE | ['CCOC(C(C[*])([*])Cl)=O'] | heterotactic | homopolymer |  | Table 9 D3
[4] | 20 | O=C(OCC(C)C)C(C[*])([*])Cl | PiPrCA | block |  |  |  | 0.36 |  |  | FALSE | ['O=C(OCC(C)C)C(C[*])([*])Cl'] | heterotactic | homopolymer |  | Table 10 D1
[4] | 21 | O=C(OCC(C)C)C(C[*])([*])Cl | PiPrCA | block |  |  |  | 0.13 |  |  | FALSE | ['O=C(OCC(C)C)C(C[*])([*])Cl'] | syndiotactic | homopolymer |  | Table 10 D2
[5] | 22 | [*]C(C)C[*] | polypropylene | block |  |  |  | 0.75 |  | 138.1 | TRUE | ['[*]C(C)C[*]'] | heterotactic | homopolymer |  | Table 1 PP1, [mmmm]=(Pm)^4
[5] | 23 | [*]C(C)C[*] | polypropylene | block |  |  |  | 0.65 |  |  | FALSE | ['[*]C(C)C[*]'] | heterotactic | homopolymer |  | Table 1 PP1-ES, [mmmm]=(Pm)^4
[5] | 24 | [*]C(C)C[*] | polypropylene | block |  |  |  | 0.85 |  | 141.6 | TRUE | ['[*]C(C)C[*]'] | isotactic | homopolymer |  | Table 1 PP1-HI, , [mmmm]=(Pm)^4
[5] | 25 | [*]C(C)C[*] | polypropylene | block |  |  |  | 0.87 |  | 142.4 | TRUE | ['[*]C(C)C[*]'] | isotactic | homopolymer |  | Table 1 B374, , [mmmm]=(Pm)^4
[6] | 26 | [*]C(C)C[*] | PP | block |  |  |  | 0.94 |  | 160.6 | TRUE | ['[*]C(C)C[*]'] | isotactic | homopolymer |  | Table 1 PP1
[6] | 27 | [*]C(C)C[*] | PP | block |  |  |  | 0.86 |  | 157.5 | TRUE | ['[*]C(C)C[*]'] | isotactic | homopolymer |  | Table 1 PP3
[6] | 28 | [*]C(C)C[*] | PP | block |  |  |  | 0.96 |  | 161 | TRUE | ['[*]C(C)C[*]'] | isotactic | homopolymer |  | Table 1 PP5
[6] | 29 | [*]C(C)C[*] | PP | block |  |  |  | 0.07 |  | 119.2 | TRUE | ['[*]C(C)C[*]'] | syndiotactic | homopolymer |  | Table 1 SPP
[7] | 30 | N#CC([*])C[*].COC(C([*])C[*])=O | AN-MA | statistical | [0.85, 0.15000000000000002] | [0.7, 1.22] |  | 0.55 |  | 161.1 | TRUE | ['N#CC([*])C[*]', 'COC(C([*])C[*])=O'] | atactic | copolymer | random | Table 3 C20
[7] | 31 | N#CC([*])C[*].COC(C([*])C[*])=O | AN-MA | statistical | [0.85, 0.15000000000000002] | [0.96, 1.18] |  | 0.56 |  | 154.5 | TRUE | ['N#CC([*])C[*]', 'COC(C([*])C[*])=O'] | atactic | copolymer | random | Table 3 C30
[7] | 32 | N#CC([*])C[*].COC(C([*])C[*])=O | AN-MA | statistical | [0.85, 0.15000000000000002] | [0.83, 1.17] |  | 0.555 |  | 163.8 | TRUE | ['N#CC([*])C[*]', 'COC(C([*])C[*])=O'] | atactic | copolymer | random | Table 3 C40
[8] | 33 | CN(C(C([*])C[*])=O)C | PDMAA | block |  |  |  | 0.52 |  |  | FALSE | ['CN(C(C([*])C[*])=O)C'] | atactic | homopolymer |  | Table1, 1
[8] | 34 | CN(C(C([*])C[*])=O)C | PDMAA | block |  |  |  | 0.51 |  |  | FALSE | ['CN(C(C([*])C[*])=O)C'] | atactic | homopolymer |  | Table 1, 2
[8] | 35 | CN(C(C([*])C[*])=O)C | PDMAA | block |  |  |  | 0.964365076 |  | 310 | TRUE | ['CN(C(C([*])C[*])=O)C'] | isotactic | homopolymer |  | Table 1, 4
[8] | 36 | CN(C(C([*])C[*])=O)C | PDMAA | block |  |  |  | 0.781024968 |  | 313 | TRUE | ['CN(C(C([*])C[*])=O)C'] | heterotactic | homopolymer |  | Table 1, 5
[8] | 37 | CN(C(C([*])C[*])=O)C | PDMAA | block |  |  |  | 0.989949494 |  | 312 | TRUE | ['CN(C(C([*])C[*])=O)C'] | isotactic | homopolymer |  | Table 1, 6
[8] | 38 | CN(C(C([*])C[*])=O)C | PDMAA | block |  |  |  | 0.989949494 |  | 308 | TRUE | ['CN(C(C([*])C[*])=O)C'] | isotactic | homopolymer |  | Table 1, 7
[8] | 39 | CN(C(C([*])C[*])=O)C | PDMAA | block |  |  |  | 0.905538514 |  | 306 | TRUE | ['CN(C(C([*])C[*])=O)C'] | isotactic | homopolymer |  | Table 1, 8
[8] | 40 | CN(C(C([*])C[*])=O)C | PDMAA | block |  |  |  | 0.994987437 |  | 316 | TRUE | ['CN(C(C([*])C[*])=O)C'] | isotactic | homopolymer |  | Table 1, 9
[8] | 41 | CN(C(C([*])C[*])=O)C | PDMAA | block |  |  |  | 0.994987437 |  | 306 | TRUE | ['CN(C(C([*])C[*])=O)C'] | isotactic | homopolymer |  | Table 1, 10
[8] | 42 | CN(C(C([*])C[*])=O)C | PDMAA | block |  |  |  | 0.994987437 |  | 318 | TRUE | ['CN(C(C([*])C[*])=O)C'] | isotactic | homopolymer |  | Table 1, 11
[9] | 43 | CC(NC(C([*])C[*])=O)C | Poly(NIPAM) | block |  |  |  | 0.25 |  |  | FALSE | ['CC(NC(C([*])C[*])=O)C'] | heterotactic | homopolymer |  | Table 5, 16
[9] | 44 | CC(NC(C([*])C[*])=O)C | Poly(NIPAM) | block |  |  |  | 0.23 |  |  | FALSE | ['CC(NC(C([*])C[*])=O)C'] | heterotactic | homopolymer |  | Table 5, 15
[9] | 45 | CC(NC(C([*])C[*])=O)C | Poly(NIPAM) | block |  |  |  | 0.17 |  |  | FALSE | ['CC(NC(C([*])C[*])=O)C'] | syndiotactic | homopolymer |  | Table 5, 19
[9] | 46 | CC(NC(C([*])C[*])=O)C | Poly(NIPAM) | block |  |  |  | 0.52 |  |  | FALSE | ['CC(NC(C([*])C[*])=O)C'] | atactic | homopolymer |  | Table 5, 2
[9] | 47 | CC(NC(C([*])C[*])=O)C | Poly(NIPAM) | block |  |  |  | 0.5 |  |  | FALSE | ['CC(NC(C([*])C[*])=O)C'] | atactic | homopolymer |  | Table 5, 5
[9] | 48 | CC(NC(C([*])C[*])=O)C | Poly(NIPAM) | block |  |  |  | 0.5 |  |  | FALSE | ['CC(NC(C([*])C[*])=O)C'] | atactic | homopolymer |  | Table 5, 4
[9] | 49 | CC(NC(C([*])C[*])=O)C | Poly(NIPAM) | block |  |  |  | 0.5 |  |  | FALSE | ['CC(NC(C([*])C[*])=O)C'] | atactic | homopolymer |  | Table 5, 6
[9] | 50 | CC(NC(C([*])C[*])=O)C | Poly(NIPAM) | block |  |  |  | 0.47 |  |  | FALSE | ['CC(NC(C([*])C[*])=O)C'] | atactic | homopolymer |  | Table 5, 7
[9] | 51 | CC(NC(C([*])C[*])=O)C | Poly(NIPAM) | block |  |  |  | 0.48 |  |  | FALSE | ['CC(NC(C([*])C[*])=O)C'] | atactic | homopolymer |  | Table 5, 8
[9] | 52 | CC(NC(C([*])C[*])=O)C | Poly(NIPAM) | block |  |  |  | 0.5 |  |  | FALSE | ['CC(NC(C([*])C[*])=O)C'] | atactic | homopolymer |  | Table 5, 8
[9] | 53 | CC(NC(C([*])C[*])=O)C | Poly(NIPAM) | block |  |  |  | 0.58 |  |  | FALSE | ['CC(NC(C([*])C[*])=O)C'] | atactic | homopolymer |  | Table 5, 11
[9] | 54 | CC(NC(C([*])C[*])=O)C | Poly(NIPAM) | block |  |  |  | 0.75 |  |  | FALSE | ['CC(NC(C([*])C[*])=O)C'] | heterotactic | homopolymer |  | Table 5, 23
[9] | 55 | CC(NC(C([*])C[*])=O)C | Poly(NIPAM) | block |  |  |  | 0.82 |  |  | FALSE | ['CC(NC(C([*])C[*])=O)C'] | isotactic | homopolymer |  | Table 5, 22
[9] | 56 | CC(NC(C([*])C[*])=O)C | Poly(NIPAM) | block |  |  |  | 0.85 |  |  | FALSE | ['CC(NC(C([*])C[*])=O)C'] | isotactic | homopolymer |  | Table 5, 21
[10] | 57 | CC(NC(C([*])C[*])=O)C | Poly(NIPAM) | block |  |  |  | 0.47 |  |  | FALSE | ['CC(NC(C([*])C[*])=O)C'] | atactic | homopolymer |  | Table 1, m-47
[10] | 58 | CC(NC(C([*])C[*])=O)C | Poly(NIPAM) | block |  |  |  | 0.62 |  |  | FALSE | ['CC(NC(C([*])C[*])=O)C'] | heterotactic | homopolymer |  | Table 1, m-62
[10] | 59 | CC(NC(C([*])C[*])=O)C | Poly(NIPAM) | block |  |  |  | 0.68 |  |  | FALSE | ['CC(NC(C([*])C[*])=O)C'] | heterotactic | homopolymer |  | Table 1, m-68
[10] | 60 | CC(NC(C([*])C[*])=O)C | Poly(NIPAM) | block |  |  |  | 0.81 |  |  | FALSE | ['CC(NC(C([*])C[*])=O)C'] | isotactic | homopolymer |  | Table 1, m-81
[10] | 61 | CC(NC(C([*])C[*])=O)C | Poly(NIPAM) | block |  |  |  | 0.88 |  |  | FALSE | ['CC(NC(C([*])C[*])=O)C'] | isotactic | homopolymer |  | Table 1, m-88
[11] | 62 | CC(C)(OC(C([*])C[*])=O)C | PtBA | block |  |  |  | 0.85 |  |  | FALSE | ['CC(C)(OC(C([*])C[*])=O)C'] | isotactic | homopolymer |  | Table 5, 1
[11] | 63 | CC(C)(OC(C([*])C[*])=O)C | PtBA | block |  |  |  | 0.81 |  |  | FALSE | ['CC(C)(OC(C([*])C[*])=O)C'] | isotactic | homopolymer |  | Table 5, 2
[11] | 64 | CC(C)(OC(C([*])C[*])=O)C | PtBA | block |  |  |  | 0.67 |  |  | FALSE | ['CC(C)(OC(C([*])C[*])=O)C'] | heterotactic | homopolymer |  | Table 5, 3
[11] | 65 | CC(C)(OC(C([*])C[*])=O)C | PtBA | block |  |  |  | 0.56 |  |  | FALSE | ['CC(C)(OC(C([*])C[*])=O)C'] | atactic | homopolymer |  | Table 5, 4
[11] | 66 | CC(C)(OC(C([*])C[*])=O)C | PtBA | block |  |  |  | 0.71 |  |  | FALSE | ['CC(C)(OC(C([*])C[*])=O)C'] | heterotactic | homopolymer |  | Table 5, 5
[11] | 67 | CC(C)(OC(C([*])C[*])=O)C | PtBA | block |  |  |  | 0.4 |  |  | FALSE | ['CC(C)(OC(C([*])C[*])=O)C'] | atactic | homopolymer |  | Table 5, 7
[12] | 68 | [*]C(C)C[*].[*]C(CCC)C[*] | 1-Pe/PP | block |  |  |  | 0.97 |  | 136.1 | TRUE | ['[*]C(C)C[*]', '[*]C(CCC)C[*]'] | isotactic | copolymer | block | Table 1, Table 2; run 1
[12] | 69 | [*]C(C)C[*].[*]C(CCC)C[*] | 1-Pe/PP | statistical | [0.99, 0.010000000000000009] |  |  | 0.97 |  | 134.4 | TRUE | ['[*]C(C)C[*]', '[*]C(CCC)C[*]'] | isotactic | copolymer | random | Table 1, Table 2; run2
[12] | 70 | [*]C(C)C[*].[*]C(CCC)C[*] | 1-Pe/PP | statistical | [0.98, 0.020000000000000018] |  |  | 0.97 |  | 126.2 | TRUE | ['[*]C(C)C[*]', '[*]C(CCC)C[*]'] | isotactic | copolymer | random | Table 1, Table 2; run3
[12] | 71 | [*]C(C)C[*].[*]C(CCC)C[*] | 1-Pe/PP | statistical | [0.937, 0.06299999999999994] |  |  | 0.97 |  | 102.7 | TRUE | ['[*]C(C)C[*]', '[*]C(CCC)C[*]'] | isotactic | copolymer | random | Table 1, Table 2; run4
[12] | 72 | [*]C(C)C[*].[*]C(CCC)C[*] | 1-Pe/PP | statistical | [0.894, 0.10599999999999998] |  |  | 0.97 |  | 74.2 | TRUE | ['[*]C(C)C[*]', '[*]C(CCC)C[*]'] | isotactic | copolymer | random | Table 1, Table 2; run5
[12] | 73 | [*]C(C)C[*].[*]C(CCC)C[*] | 1-Pe/PP | statistical | [0.82, 0.18000000000000005] |  |  | 0.97 |  | 59.5 | TRUE | ['[*]C(C)C[*]', '[*]C(CCC)C[*]'] | isotactic | copolymer | random | Table 1, Table 2; run6
[12] | 74 | [*]C(C)C[*].[*]C(CCC)C[*] | 1-Pe/PP | statistical | [0.593, 0.40700000000000003] |  |  | 0.98 |  |  | FALSE | ['[*]C(C)C[*]', '[*]C(CCC)C[*]'] | isotactic | copolymer | random | Table 1, Table 2; run 9
[12] | 75 | [*]C(C)C[*].[*]C(CCC)C[*] | 1-Pe/PP | block | [0.0, 1.0] |  |  | 0.98 |  |  | FALSE | ['[*]C(C)C[*]', '[*]C(CCC)C[*]'] | isotactic | copolymer | block | Table 1, Table 2; run 10
[12] | 76 | [*]C(C)C[*].[*]C(CCC)C[*] | 1-Pe/PP | block | [1.0, 0.0] |  |  | 0.99 |  | 149.2 | TRUE | ['[*]C(C)C[*]', '[*]C(CCC)C[*]'] | isotactic | copolymer | block | Table 1, Table 3; run11
[12] | 77 | [*]C(C)C[*].[*]C(CCC)C[*] | 1-Pe/PP | statistical | [0.986, 0.014000000000000012] |  |  | 0.97 |  | 135.1 | TRUE | ['[*]C(C)C[*]', '[*]C(CCC)C[*]'] | isotactic | copolymer | random | Table 1, Table 3; run12
[12] | 78 | [*]C(C)C[*].[*]C(CCC)C[*] | 1-Pe/PP | statistical | [0.973, 0.027000000000000024] |  |  | 0.98 |  | 123.6 | TRUE | ['[*]C(C)C[*]', '[*]C(CCC)C[*]'] | isotactic | copolymer | random | Table 1, Table 3; run13
[12] | 79 | [*]C(C)C[*].[*]C(CCC)C[*] | 1-Pe/PP | statistical | [0.931, 0.06899999999999995] |  |  | 0.965 |  | 97.3 | TRUE | ['[*]C(C)C[*]', '[*]C(CCC)C[*]'] | isotactic | copolymer | random | Table 1, Table 3; run14
[12] | 80 | [*]C(C)C[*].[*]C(CCC)C[*] | 1-Pe/PP | statistical | [0.897, 0.10299999999999998] |  |  | 0.91 |  | 77.5 | TRUE | ['[*]C(C)C[*]', '[*]C(CCC)C[*]'] | isotactic | copolymer | random | Table 1, Table 3; run15
[12] | 81 | [*]C(C)C[*].[*]C(CCC)C[*] | 1-Pe/PP | statistical | [0.799, 0.20099999999999996] |  |  | 0.9 |  | 63.2 | TRUE | ['[*]C(C)C[*]', '[*]C(CCC)C[*]'] | isotactic | copolymer | random | Table 1, Table 3; run16
[12] | 82 | [*]C(C)C[*].[*]C(CCC)C[*] | 1-Pe/PP | statistical | [0.614, 0.386] |  |  | 0.83 |  |  | FALSE | ['[*]C(C)C[*]', '[*]C(CCC)C[*]'] | isotactic | copolymer | random | Table 1, Table 3; run17
[12] | 83 | [*]C(C)C[*].[*]C(CCC)C[*] | 1-Pe/PP | statistical | [0.508, 0.492] |  |  | 0.78 |  |  | FALSE | ['[*]C(C)C[*]', '[*]C(CCC)C[*]'] | heterotactic | copolymer | random | Table 1, Table 3; run18
[12] | 84 | [*]C(C)C[*].[*]C(CCC)C[*] | 1-Pe/PP | statistical | [0.0, 1.0] |  |  | 0.87 |  |  | FALSE | ['[*]C(C)C[*]', '[*]C(CCC)C[*]'] | isotactic | copolymer | random | Table 1, Table 3; run19
[13] | 85 | CCCCCCCCCCCCCCCC([*])C[*] | Poly(1-octadecene) | block |  |  |  | 0.9 |  | 67 | TRUE | ['CCCCCCCCCCCCCCCC([*])C[*]'] | isotactic | homopolymer |  | Table 1, 1
[13] | 86 | CCCCCCCCCCCCCCCC([*])C[*] | Poly(1-octadecene) | block |  |  |  | 0.5 |  | 36 | TRUE | ['CCCCCCCCCCCCCCCC([*])C[*]'] | atactic | homopolymer |  | Table 1, 2
[14] | 87 | [*]C(CC(C(OCC1=CC=CC=C1)=O)O[*])=O | PMLA-Bz | block |  |  |  | 0.19 |  | 79 | TRUE | ['[*]C(CC(C(OCC1=CC=CC=C1)=O)O[*])=O'] | syndiotactic | homopolymer |  | Table 1, 1
[14] | 88 | [*]C(CC(C(OCC1=CC=CC=C1)=O)O[*])=O | PMLA-Bz | block |  |  |  | 0.2 |  | 74 | TRUE | ['[*]C(CC(C(OCC1=CC=CC=C1)=O)O[*])=O'] | heterotactic | homopolymer |  | Table 1, 2
[14] | 89 | [*]C(CC(C(OCC1=CC=CC=C1)=O)O[*])=O | PMLA-Bz | block |  |  |  | 0.21 |  | 71 | TRUE | ['[*]C(CC(C(OCC1=CC=CC=C1)=O)O[*])=O'] | heterotactic | homopolymer |  | Table 1, 3
[14] | 90 | [*]C(CC(C(OCC1=CC=CC=C1)=O)O[*])=O | PMLA-Bz | block |  |  |  | 0.2 |  | 72 | TRUE | ['[*]C(CC(C(OCC1=CC=CC=C1)=O)O[*])=O'] | heterotactic | homopolymer |  | Table 1, 5
[14] | 91 | [*]C(CC(C(OCC1=CC=CC=C1)=O)O[*])=O | PMLA-Bz | block |  |  |  | 0.15 |  | 87 | TRUE | ['[*]C(CC(C(OCC1=CC=CC=C1)=O)O[*])=O'] | syndiotactic | homopolymer |  | Table 1, 7
[14] | 92 | [*]C(CC(C(OCC1=CC=CC=C1)=O)O[*])=O | PMLA-Bz | block |  |  |  | 0.15 |  | 86 | TRUE | ['[*]C(CC(C(OCC1=CC=CC=C1)=O)O[*])=O'] | syndiotactic | homopolymer |  | Table 1, 8
[14] | 93 | [*]C(CC(C(OCC1=CC=CC=C1)=O)O[*])=O | PMLA-Bz | block |  |  |  | 0.32 |  |  | FALSE | ['[*]C(CC(C(OCC1=CC=CC=C1)=O)O[*])=O'] | heterotactic | homopolymer |  | Table 1, 9
[14] | 94 | [*]C(CC(C(OCC1=CC=CC=C1)=O)O[*])=O | PMLA-Bz | block |  |  |  | 0.33 |  |  | FALSE | ['[*]C(CC(C(OCC1=CC=CC=C1)=O)O[*])=O'] | heterotactic | homopolymer |  | Table 1, 10
[14] | 95 | [*]C(CC(C(OCC1=CC=CC=C1)=O)O[*])=O | PMLA-Bz | block |  |  |  | 0.03 |  | 111 | TRUE | ['[*]C(CC(C(OCC1=CC=CC=C1)=O)O[*])=O'] | syndiotactic | homopolymer |  | Table 1, 11
[14] | 96 | [*]C(CC(C(OCC1=CC=CC=C1)=O)O[*])=O | PMLA-Bz | block |  |  |  | 0.03 |  | 117 | TRUE | ['[*]C(CC(C(OCC1=CC=CC=C1)=O)O[*])=O'] | syndiotactic | homopolymer |  | Table 1, 12
[14] | 97 | [*]C(CC(C(OCC1=CC=CC=C1)=O)O[*])=O | PMLA-Bz | block |  |  |  | 0.03 |  | 114 | TRUE | ['[*]C(CC(C(OCC1=CC=CC=C1)=O)O[*])=O'] | syndiotactic | homopolymer |  | Table 1, 13
[14] | 98 | [*]C(CC(C(OCC1=CC=CC=C1)=O)O[*])=O | PMLA-Bz | block |  |  |  | 0.09 |  | 100 | TRUE | ['[*]C(CC(C(OCC1=CC=CC=C1)=O)O[*])=O'] | syndiotactic | homopolymer |  | Table 1, 14
[14] | 99 | [*]C(CC(C(OCC1=CC=CC=C1)=O)O[*])=O | PMLA-Bz | block |  |  |  | 0.08 |  | 104 | TRUE | ['[*]C(CC(C(OCC1=CC=CC=C1)=O)O[*])=O'] | syndiotactic | homopolymer |  | Table 1, 15
[14] | 100 | [*]C(CC(C(OCC=C)=O)O[*])=O | PMLA-All | block |  |  |  | 0.19 |  | 49 | TRUE | ['[*]C(CC(C(OCC=C)=O)O[*])=O'] | syndiotactic | homopolymer |  | Table 2, 1
[14] | 101 | [*]C(CC(C(OCC=C)=O)O[*])=O | PMLA-All | block |  |  |  | 0.18 |  | 51 | TRUE | ['[*]C(CC(C(OCC=C)=O)O[*])=O'] | syndiotactic | homopolymer |  | Table 2, 2
[14] | 102 | [*]C(CC(C(OCC=C)=O)O[*])=O | PMLA-All | block |  |  |  | 0.13 |  | 80 | TRUE | ['[*]C(CC(C(OCC=C)=O)O[*])=O'] | syndiotactic | homopolymer |  | Table 2, 3
[14] | 103 | [*]C(CC(C(OCC=C)=O)O[*])=O | PMLA-All | block |  |  |  | 0.32 |  |  | FALSE | ['[*]C(CC(C(OCC=C)=O)O[*])=O'] | heterotactic | homopolymer |  | Table 2, 4
[14] | 104 | [*]C(CC(C(OCC=C)=O)O[*])=O | PMLA-All | block |  |  |  | 0.03 |  | 112 | TRUE | ['[*]C(CC(C(OCC=C)=O)O[*])=O'] | syndiotactic | homopolymer |  | Table 2, 5
[14] | 105 | [*]C(CC(C(OCC=C)=O)O[*])=O | PMLA-All | block |  |  |  | 0.05 |  | 107 | TRUE | ['[*]C(CC(C(OCC=C)=O)O[*])=O'] | syndiotactic | homopolymer |  | Table 2, 6
[14] | 106 | [*]C(CC(C(OC)=O)O[*])=O | PMLA-Me | block |  |  |  | 0.19 |  | 173 | TRUE | ['[*]C(CC(C(OC)=O)O[*])=O'] | syndiotactic | homopolymer |  | Table 3
[14] | 107 | [*]C(CC(C(OC)=O)O[*])=O | PMLA-Me | block |  |  |  | 0.24 |  | 60 | TRUE | ['[*]C(CC(C(OC)=O)O[*])=O'] | heterotactic | homopolymer |  | Table 3
[14] | 108 | [*]C(CC(C(OC)=O)O[*])=O | PMLA-Me | block |  |  |  | 0.23 |  | 62 | TRUE | ['[*]C(CC(C(OC)=O)O[*])=O'] | heterotactic | homopolymer |  | Table 3
[14] | 109 | [*]C(CC(C(OC)=O)O[*])=O | PMLA-Me | block |  |  |  | 0.58 |  |  | FALSE | ['[*]C(CC(C(OC)=O)O[*])=O'] | atactic | homopolymer |  | Table 3
[14] | 110 | [*]C(CC(C(OC)=O)O[*])=O | PMLA-Me | block |  |  |  | 0.11 |  | 207 | TRUE | ['[*]C(CC(C(OC)=O)O[*])=O'] | syndiotactic | homopolymer |  | Table 3
[14] | 111 | [*]C(CC(C(OC)=O)O[*])=O | PMLA-Me | block |  |  |  | 0.08 |  | 212 | TRUE | ['[*]C(CC(C(OC)=O)O[*])=O'] | syndiotactic | homopolymer |  | Table 3
[15] | 112 | COC(C=CC=C1)=C1CC([*])C[*].[*]C(C1=CC=CC=C1)C[*] | Co-Sty-PP-(alt) | alternating | [0.56, 0.43999999999999995] |  | ['alt'] |  |  |  | FALSE | ['COC(C=CC=C1)=C1CC([*])C[*]', '[*]C(C1=CC=CC=C1)C[*]'] | syndiotactic | copolymer | alternating | Table 1, 1
[15] | 113 | COC(C=CC=C1)=C1CC([*])C[*].[*]C(C1=CC=CC=C1)C[*] | Co-Sty-PP-(alt) | alternating | [0.55, 0.44999999999999996] |  | ['alt'] |  |  | 210 | TRUE | ['COC(C=CC=C1)=C1CC([*])C[*]', '[*]C(C1=CC=CC=C1)C[*]'] | syndiotactic | copolymer | alternating | Table 1, 3
[15] | 114 | COC(C=CC=C1)=C1CC([*])C[*].[*]C(C1=CC=CC=C1)C[*] | Co-Sty-PP-(alt) | alternating | [0.5, 0.5] |  | ['alt'] | 0 |  | 225 | TRUE | ['COC(C=CC=C1)=C1CC([*])C[*]', '[*]C(C1=CC=CC=C1)C[*]'] | syndiotactic | copolymer | alternating | Table 1, 5
[15] | 115 | COC(C=CC=C1)=C1CC([*])C[*].[*]C(C1=CC=CC=C1)C[*] | Co-Sty-PP-(alt) | alternating | [0.88, 0.12] |  | ['alt'] |  |  |  | FALSE | ['COC(C=CC=C1)=C1CC([*])C[*]', '[*]C(C1=CC=CC=C1)C[*]'] | syndiotactic | copolymer | alternating | Table 1, 7
[15] | 116 | COC(C=CC=C1)=C1CC([*])C[*].[*]C(C1=CC=CC=C1)C[*] | aniso-PP | alternating | [1.0, 0.0] |  | ['alt'] |  |  |  | FALSE | ['COC(C=CC=C1)=C1CC([*])C[*]', '[*]C(C1=CC=CC=C1)C[*]'] | syndiotactic | copolymer | alternating | Table 1, 8
[15] | 117 | COC(C=CC=C1)=C1CC([*])C[*].[*]C(C1=CC=CC=C1)C[*] | Co-Sty-PP-(alt) | alternating | [0.64, 0.36] |  | ['alt'] |  |  |  | FALSE | ['COC(C=CC=C1)=C1CC([*])C[*]', '[*]C(C1=CC=CC=C1)C[*]'] | syndiotactic | copolymer | alternating | Table 2, 1
[15] | 118 | COC(C=CC=C1)=C1CC([*])C[*].[*]C(C1=CC=CC=C1)C[*] | Co-Sty-PP-(alt) | alternating | [0.5, 0.5] |  | ['alt'] | 0 |  | 228 | TRUE | ['COC(C=CC=C1)=C1CC([*])C[*]', '[*]C(C1=CC=CC=C1)C[*]'] | syndiotactic | copolymer | alternating | Table 2, 2
[15] | 119 | COC(C=CC=C1)=C1CC([*])C[*].[*]C(C1=CC=CC=C1)C[*] | Co-Sty-PP-(alt) | alternating | [0.5, 0.5] |  | ['alt'] | 0 |  | 239 | TRUE | ['COC(C=CC=C1)=C1CC([*])C[*]', '[*]C(C1=CC=CC=C1)C[*]'] | syndiotactic | copolymer | alternating | Table 2, 3
[15] | 120 | COC(C=CC=C1)=C1CC([*])C[*].[*]C(C1=CC=CC=C1)C[*] | Co-Sty-PP-(alt) | alternating | [0.47, 0.53] |  | ['alt'] |  |  | 246 | TRUE | ['COC(C=CC=C1)=C1CC([*])C[*]', '[*]C(C1=CC=CC=C1)C[*]'] | syndiotactic | copolymer | alternating | Table 2, 4
[15] | 121 | COC(C=CC=C1)=C1CC([*])C[*].[*]C(C1=CC=CC=C1)C[*] | Co-Sty-PP-(alt) | alternating | [0.5, 0.5] |  | ['alt'] | 0 |  | 247 | TRUE | ['COC(C=CC=C1)=C1CC([*])C[*]', '[*]C(C1=CC=CC=C1)C[*]'] | syndiotactic | copolymer | alternating | Table 2, 5
[15] | 122 | COC(C=CC=C1)=C1CC([*])C[*].[*]C(C1=CC=CC=C1)C[*] | Co-Sty-PP-(alt) | alternating | [0.45, 0.55] |  | ['alt'] |  |  | 246 | TRUE | ['COC(C=CC=C1)=C1CC([*])C[*]', '[*]C(C1=CC=CC=C1)C[*]'] | syndiotactic | copolymer | alternating | Table 2, 6
[15] | 123 | CN(C)C(C=CC=C1)=C1CC([*])C[*].[*]C(C1=CC=CC=C1)C[*] | Co-Sty-PP-(alt) | alternating | [0.62, 0.38] |  | ['alt'] |  |  |  | FALSE | ['CN(C)C(C=CC=C1)=C1CC([*])C[*]', '[*]C(C1=CC=CC=C1)C[*]'] | syndiotactic | copolymer | alternating | Table 2, 7
[15] | 124 | CN(C)C(C=CC=C1)=C1CC([*])C[*].[*]C(C1=CC=CC=C1)C[*] | Co-Sty-PP-(alt) | alternating | [0.5, 0.5] |  | ['alt'] | 0 |  | 221 | TRUE | ['CN(C)C(C=CC=C1)=C1CC([*])C[*]', '[*]C(C1=CC=CC=C1)C[*]'] | syndiotactic | copolymer | alternating | Table 2, 8
[15] | 125 | CN(C)C(C=CC=C1)=C1CC([*])C[*].[*]C(C1=CC=CC=C1)C[*] | Co-Sty-PP-(alt) | alternating | [0.5, 0.5] |  | ['alt'] | 0 |  | 224 | TRUE | ['CN(C)C(C=CC=C1)=C1CC([*])C[*]', '[*]C(C1=CC=CC=C1)C[*]'] | syndiotactic | copolymer | alternating | Table 2, 9
[15] | 126 | CN(C)C(C=CC=C1)=C1CC([*])C[*].[*]C(C1=CC=CC=C1)C[*] | Co-Sty-PP-(alt) | alternating | [0.5, 0.5] |  | ['alt'] | 0 |  | 224 | TRUE | ['CN(C)C(C=CC=C1)=C1CC([*])C[*]', '[*]C(C1=CC=CC=C1)C[*]'] | syndiotactic | copolymer | alternating | Table 2, 10
[16] | 127 | OC([*])C[*] | PVA | block |  |  |  | 0.477 |  | 230.4 | TRUE | ['OC([*])C[*]'] | atactic | homopolymer |  | Table 2/3, 1
[16] | 128 | OC([*])C[*] | PVA | block |  |  |  | 0.456 |  | 231.6 | TRUE | ['OC([*])C[*]'] | atactic | homopolymer |  | Table 2/3, 2
[16] | 129 | OC([*])C[*] | PVA | block |  |  |  | 0.454 |  | 231.7 | TRUE | ['OC([*])C[*]'] | atactic | homopolymer |  | Table 2/3, 3
[16] | 130 | OC([*])C[*] | PVA | block |  |  |  | 0.453 |  | 232.4 | TRUE | ['OC([*])C[*]'] | atactic | homopolymer |  | Table 2/3, 4
[16] | 131 | OC([*])C[*] | PVA | block |  |  |  | 0.477 |  | 235.7 | TRUE | ['OC([*])C[*]'] | atactic | homopolymer |  | Table 2/3, 5
[17] | 132 | COC(C=CC=C1F)=C1C([*])C[*] | 2,6-F-PS | block |  |  |  | 0 |  |  | FALSE | ['COC(C=CC=C1F)=C1C([*])C[*]'] | syndiotactic | homopolymer |  | Table 1, 1
[17] | 133 | COC(C=CC=C1F)=C1C([*])C[*] | 2,6-F-PS | block |  |  |  | 0.5 |  |  | FALSE | ['COC(C=CC=C1F)=C1C([*])C[*]'] | atactic | homopolymer |  | Table 1, 3
[17] | 134 | COC(C=CC(F)=C1)=C1C([*])C[*] | 2,5-F-PS | block |  |  |  | 0 |  | 214.7 | TRUE | ['COC(C=CC(F)=C1)=C1C([*])C[*]'] | syndiotactic | homopolymer |  | Table 1, 5
[17] | 135 | COC(C=CC(F)=C1)=C1C([*])C[*] | 2,5-F-PS | block |  |  |  | 0 |  | 214.4 | TRUE | ['COC(C=CC(F)=C1)=C1C([*])C[*]'] | syndiotactic | homopolymer |  | Table 1, 6
[17] | 136 | COC(C=CC(F)=C1)=C1C([*])C[*] | 2,5-F-PS | block |  |  |  | 1 |  | 290.9 | TRUE | ['COC(C=CC(F)=C1)=C1C([*])C[*]'] | isotactic | homopolymer |  | Table 1, 7
[17] | 137 | COC(C=C(C=C1)F)=C1C([*])C[*] | 2,4-F-PS | block |  |  |  | 0 |  |  | FALSE | ['COC(C=C(C=C1)F)=C1C([*])C[*]'] | syndiotactic | homopolymer |  | Table 1, 8
[17] | 138 | COC(C=C(C=C1)F)=C1C([*])C[*] | 2,4-F-PS | block |  |  |  | 0 |  |  | FALSE | ['COC(C=C(C=C1)F)=C1C([*])C[*]'] | syndiotactic | homopolymer |  | Table 1, 9
[17] | 139 | COC(C=C(C=C1)F)=C1C([*])C[*] | 2,4-F-PS | block |  |  |  | 1 |  | 283.1 | TRUE | ['COC(C=C(C=C1)F)=C1C([*])C[*]'] | isotactic | homopolymer |  | Table 1, 10
[17] | 140 | COC(C=CC=C1)=C1C([*])C[*].[*]CC[*] | co-alt-2PS-PE | alternating | [0.504, 0.496] |  |  | 1 |  |  | FALSE | ['COC(C=CC=C1)=C1C([*])C[*]', '[*]CC[*]'] | isotactic | copolymer | alternating | Table 2, 4
[17] | 141 | COC(C=C(C=C1)F)=C1C([*])C[*].[*]CC[*] | co-alt-24-F-PS-PE | alternating | [0.5, 0.5] |  |  | 1 |  |  | FALSE | ['COC(C=C(C=C1)F)=C1C([*])C[*]', '[*]CC[*]'] | isotactic | copolymer | alternating | Table 2, 5
[17] | 142 | COC(C=CC=C1F)=C1C([*])C[*].[*]CC[*] | co-alt-26-F-PS-PE | alternating | [0.5, 0.5] |  |  | 1 |  |  | FALSE | ['COC(C=CC=C1F)=C1C([*])C[*]', '[*]CC[*]'] | isotactic | copolymer | alternating | Table 2, 7
[17] | 143 | COC(C=CC(F)=C1)=C1C([*])C[*].[*]CC[*] | co-alt-25-F-PS-PE | alternating | [0.5, 0.5] |  |  | 1 |  |  | FALSE | ['COC(C=CC(F)=C1)=C1C([*])C[*]', '[*]CC[*]'] | isotactic | copolymer | alternating | Table 2, 8
[17] | 144 | [*]CC[*] | PE | block |  |  | [0] |  |  | 130 | TRUE | ['[*]CC[*]'] | achiral | homopolymer |  | Table 2, 9
[18] | 145 | CCCCC#CC(C=C1)=CC=C1C([*])C[*] | HES | block |  |  |  | 0 |  |  | FALSE | ['CCCCC#CC(C=C1)=CC=C1C([*])C[*]'] | syndiotactic | homopolymer |  | Fig S19, 2
[18] | 146 | [*]CC([*])C1=CC=C(C=C1)C#CC2=CC=CC=C2 | PES | block |  |  |  | 0 |  |  | FALSE | ['[*]CC([*])C1=CC=C(C=C1)C#CC2=CC=CC=C2'] | syndiotactic | homopolymer |  | Fig S22, Table 1, 5
[18] | 147 | C[Si](C)(C)C#CC(C=C1)=CC=C1C([*])C[*] | TES | block |  |  |  | 0 |  |  | FALSE | ['C[Si](C)(C)C#CC(C=C1)=CC=C1C([*])C[*]'] | syndiotactic | homopolymer |  | Fig S27, Table 1, 10
[19] | 148 | ClC(C=C1)=CC=C1C([*])C[*] | pCS | block |  |  |  | 0 |  | 327 | TRUE | ['ClC(C=C1)=CC=C1C([*])C[*]'] | syndiotactic | homopolymer |  | Table 1, entry 12
[19] | 149 | ClC(C=C1)=CC=C1C([*])C[*].[*]CC([*])C1=CC=CC=C1 | co-ran-pCS-PS | statistical | [0.753, 0.247] | [0.55, 2.87] |  | 0 |  | 259 | TRUE | ['ClC(C=C1)=CC=C1C([*])C[*]', '[*]CC([*])C1=CC=CC=C1'] | syndiotactic | copolymer | random | Table 2, 1
[19] | 150 | ClC(C=C1)=CC=C1C([*])C[*].[*]CC([*])C1=CC=CC=C1 | co-ran-pCS-PS | statistical | [0.561, 0.43899999999999995] | [0.55, 2.87] |  | 0 |  |  | FALSE | ['ClC(C=C1)=CC=C1C([*])C[*]', '[*]CC([*])C1=CC=CC=C1'] | syndiotactic | copolymer | random | Table 2, 2
[19] | 151 | ClC(C=C1)=CC=C1C([*])C[*].[*]CC([*])C1=CC=CC=C1 | co-ran-pCS-PS | statistical | [0.333, 0.667] | [0.55, 2.87] |  | 0 |  |  | FALSE | ['ClC(C=C1)=CC=C1C([*])C[*]', '[*]CC([*])C1=CC=CC=C1'] | syndiotactic | copolymer | random | Table 2, 3
[19] | 152 | ClC(C=C1)=CC=C1C([*])C[*].[*]CC([*])C1=CC=CC=C1 | co-ran-pCS-PS | statistical | [0.222, 0.778] | [0.55, 2.87] |  | 0 |  | 226 | TRUE | ['ClC(C=C1)=CC=C1C([*])C[*]', '[*]CC([*])C1=CC=CC=C1'] | syndiotactic | copolymer | random | Table 2, 4
[19] | 153 | ClC(C=C1)=CC=C1C([*])C[*].[*]CC([*])C1=CC=CC=C1 | co-ran-pCS-PS | statistical | [0.101, 0.899] | [0.55, 2.87] |  | 0 |  | 252 | TRUE | ['ClC(C=C1)=CC=C1C([*])C[*]', '[*]CC([*])C1=CC=CC=C1'] | syndiotactic | copolymer | random | Table 2, 5
[20] | 154 | C[Se]C(C=C1)=CC=C1C([*])C[*] | P-pMSS | block |  |  |  | 0 |  | 257.9 | TRUE | ['C[Se]C(C=C1)=CC=C1C([*])C[*]'] | syndiotactic | homopolymer |  | Table 1, entry 5
[20] | 155 | C[Se]C(C=C1)=CC=C1C([*])C[*].[*]CC([*])C1=CC=CC=C1 | co-ranPMSS-PS | statistical | [0.098, 0.902] | [0.485, 1.47] |  | 0 |  | 216.7 | TRUE | ['C[Se]C(C=C1)=CC=C1C([*])C[*]', '[*]CC([*])C1=CC=CC=C1'] | syndiotactic | copolymer | random | Table 2, entry 1
[20] | 156 | C[Se]C(C=C1)=CC=C1C([*])C[*].[*]CC([*])C1=CC=CC=C1 | co-ranPMSS-PS | statistical | [0.29, 0.71] | [0.485, 1.47] |  | 0 |  |  | FALSE | ['C[Se]C(C=C1)=CC=C1C([*])C[*]', '[*]CC([*])C1=CC=CC=C1'] | syndiotactic | copolymer | random | Table 2, entry 2
[20] | 157 | C[Se]C(C=C1)=CC=C1C([*])C[*].[*]CC([*])C1=CC=CC=C1 | co-ranPMSS-PS | statistical | [0.461, 0.5389999999999999] | [0.485, 1.47] |  | 0 |  |  | FALSE | ['C[Se]C(C=C1)=CC=C1C([*])C[*]', '[*]CC([*])C1=CC=CC=C1'] | syndiotactic | copolymer | random | Table 2, entry 3
[20] | 158 | C[Se]C(C=C1)=CC=C1C([*])C[*].[*]CC([*])C1=CC=CC=C1 | co-ranPMSS-PS | statistical | [0.676, 0.32399999999999995] | [0.485, 1.47] |  | 0 |  |  | FALSE | ['C[Se]C(C=C1)=CC=C1C([*])C[*]', '[*]CC([*])C1=CC=CC=C1'] | syndiotactic | copolymer | random | Table 2, entry 4
[20] | 159 | C[Se]C(C=C1)=CC=C1C([*])C[*].[*]CC([*])C1=CC=CC=C1 | co-ranPMSS-PS | statistical | [0.87, 0.13] | [0.485, 1.47] |  | 0 |  | 226.6 | TRUE | ['C[Se]C(C=C1)=CC=C1C([*])C[*]', '[*]CC([*])C1=CC=CC=C1'] | syndiotactic | copolymer | random | Table 2, entry 5
[21] | 160 | [*]CC([*])C1=CC=CC=C1 | PS | block |  |  |  | 0 |  | 260 | TRUE | ['[*]CC([*])C1=CC=CC=C1'] | syndiotactic | homopolymer |  | Table 1, 1
[21] | 161 | CSC(C=C1)=CC=C1C([*])C[*] | PMTS | block |  |  |  | 0 |  | 252 | TRUE | ['CSC(C=C1)=CC=C1C([*])C[*]'] | syndiotactic | homopolymer |  | Table 1, 4
[21] | 162 | CSC(C=C1)=CC=C1C([*])C[*].[*]CC([*])C1=CC=CC=C1 | co-stat-PMTS-PS | statistical | [0.11, 0.89] | [1.08, 0.77] |  | 0 |  | 225 | TRUE | ['CSC(C=C1)=CC=C1C([*])C[*]', '[*]CC([*])C1=CC=CC=C1'] | syndiotactic | copolymer | random | Table 3, 1
[21] | 163 | CSC(C=C1)=CC=C1C([*])C[*].[*]CC([*])C1=CC=CC=C1 | co-stat-PMTS-PS | statistical | [0.21, 0.79] | [1.08, 0.77] |  | 0 |  |  | FALSE | ['CSC(C=C1)=CC=C1C([*])C[*]', '[*]CC([*])C1=CC=CC=C1'] | syndiotactic | copolymer | random | Table 3, 2
[21] | 164 | CSC(C=C1)=CC=C1C([*])C[*].[*]CC([*])C1=CC=CC=C1 | co-stat-PMTS-PS | statistical | [0.3, 0.7] | [1.08, 0.77] |  | 0 |  |  | FALSE | ['CSC(C=C1)=CC=C1C([*])C[*]', '[*]CC([*])C1=CC=CC=C1'] | syndiotactic | copolymer | random | Table 3, 3
[21] | 165 | CSC(C=C1)=CC=C1C([*])C[*].[*]CC([*])C1=CC=CC=C1 | co-stat-PMTS-PS | statistical | [0.38, 0.62] | [1.08, 0.77] |  | 0 |  |  | FALSE | ['CSC(C=C1)=CC=C1C([*])C[*]', '[*]CC([*])C1=CC=CC=C1'] | syndiotactic | copolymer | random | Table 3, 4
[21] | 166 | CSC(C=C1)=CC=C1C([*])C[*].[*]CC([*])C1=CC=CC=C1 | co-stat-PMTS-PS | statistical | [0.49, 0.51] | [1.08, 0.77] |  | 0 |  |  | FALSE | ['CSC(C=C1)=CC=C1C([*])C[*]', '[*]CC([*])C1=CC=CC=C1'] | syndiotactic | copolymer | random | Table 3, 5
[21] | 167 | CSC(C=C1)=CC=C1C([*])C[*].[*]CC([*])C1=CC=CC=C1 | co-stat-PMTS-PS | statistical | [0.57, 0.43000000000000005] | [1.08, 0.77] |  | 0 |  |  | FALSE | ['CSC(C=C1)=CC=C1C([*])C[*]', '[*]CC([*])C1=CC=CC=C1'] | syndiotactic | copolymer | random | Table 3, 6
[21] | 168 | CSC(C=C1)=CC=C1C([*])C[*].[*]CC([*])C1=CC=CC=C1 | co-stat-PMTS-PS | statistical | [0.67, 0.32999999999999996] | [1.08, 0.77] |  | 0 |  |  | FALSE | ['CSC(C=C1)=CC=C1C([*])C[*]', '[*]CC([*])C1=CC=CC=C1'] | syndiotactic | copolymer | random | Table 3, 7
[21] | 169 | CSC(C=C1)=CC=C1C([*])C[*].[*]CC([*])C1=CC=CC=C1 | co-stat-PMTS-PS | statistical | [0.73, 0.27] | [1.08, 0.77] |  | 0 |  |  | FALSE | ['CSC(C=C1)=CC=C1C([*])C[*]', '[*]CC([*])C1=CC=CC=C1'] | syndiotactic | copolymer | random | Table 3, 8
[21] | 170 | CSC(C=C1)=CC=C1C([*])C[*].[*]CC([*])C1=CC=CC=C1 | co-stat-PMTS-PS | statistical | [0.84, 0.16000000000000003] | [1.08, 0.77] |  | 0 |  | 221 | TRUE | ['CSC(C=C1)=CC=C1C([*])C[*]', '[*]CC([*])C1=CC=CC=C1'] | syndiotactic | copolymer | random | Table 3, 9
[21] | 171 | CSC(C=C1)=CC=C1C([*])C[*].[*]CC([*])C1=CC=CC=C1 | co-stat-PMTS-PS | statistical | [0.93, 0.06999999999999995] | [1.08, 0.77] |  | 0 |  | 227 | TRUE | ['CSC(C=C1)=CC=C1C([*])C[*]', '[*]CC([*])C1=CC=CC=C1'] | syndiotactic | copolymer | random | Table 3, 10
[21] | 172 | CSC(C=C1)=CC=C1C([*])C[*].[*]CC([*])C1=CC=CC=C1 | block-PS-PMTS | block |  |  |  | 0 |  | 252 | TRUE | ['CSC(C=C1)=CC=C1C([*])C[*]', '[*]CC([*])C1=CC=CC=C1'] | syndiotactic | copolymer | block | Table 4, 2
[21] | 173 | [*]CC([*])C1=CC=CC=C1.CSC(C=C1)=CC=C1C([*])C[*].[*]CC([*])C1=CC=CC=C1 | block-PS-PMTS-PS | block |  |  |  | 0 |  | 252 | TRUE | ['[*]CC([*])C1=CC=CC=C1', 'CSC(C=C1)=CC=C1C([*])C[*]', '[*]CC([*])C1=CC=CC=C1'] | syndiotactic | copolymer | block | Table 4, 3
[21] | 174 | [*]CC([*])C1=CC=CC=C1.CSC(C=C1)=CC=C1C([*])C[*].[*]CC([*])C1=CC=CC=C1.CSC(C=C1)=CC=C1C([*])C[*] | block-PS-PMTS-PS-PMTS | block |  |  |  | 0 |  | 242 | TRUE | ['[*]CC([*])C1=CC=CC=C1', 'CSC(C=C1)=CC=C1C([*])C[*]', '[*]CC([*])C1=CC=CC=C1', 'CSC(C=C1)=CC=C1C([*])C[*]'] | syndiotactic | copolymer | block | Table 4, 4
[22] | 175 | FC(C=CC=C1)=C1C([*])C[*] | PoFS | block |  |  |  | 0 |  | 245.5 | TRUE | ['FC(C=CC=C1)=C1C([*])C[*]'] | syndiotactic | homopolymer |  | Table 1, entry 8
[22] | 176 | FC(C=CC=C1)=C1C([*])C[*].[*]CC([*])C1=CC=CC=C1 | co-ran-PoFS-PS | statistical | [0.1, 0.9] | [0.295, 0.289] |  | 0 |  | 263.6 | TRUE | ['FC(C=CC=C1)=C1C([*])C[*]', '[*]CC([*])C1=CC=CC=C1'] | syndiotactic | copolymer | random | Table 2, entry 1
[22] | 177 | FC(C=CC=C1)=C1C([*])C[*].[*]CC([*])C1=CC=CC=C1 | co-ran-PoFS-PS | statistical | [0.3, 0.7] | [0.295, 0.289] |  | 0 |  | 257.7 | TRUE | ['FC(C=CC=C1)=C1C([*])C[*]', '[*]CC([*])C1=CC=CC=C1'] | syndiotactic | copolymer | random | Table 2, entry 2
[22] | 178 | FC(C=CC=C1)=C1C([*])C[*].[*]CC([*])C1=CC=CC=C1 | co-ran-PoFS-PS | statistical | [0.5, 0.5] | [0.295, 0.289] |  | 0 |  | 251.6 | TRUE | ['FC(C=CC=C1)=C1C([*])C[*]', '[*]CC([*])C1=CC=CC=C1'] | syndiotactic | copolymer | random | Table 2, entry 3
[22] | 179 | FC(C=CC=C1)=C1C([*])C[*].[*]CC([*])C1=CC=CC=C1 | co-ran-PoFS-PS | statistical | [0.7, 0.30000000000000004] | [0.295, 0.289] |  | 0 |  | 247.1 | TRUE | ['FC(C=CC=C1)=C1C([*])C[*]', '[*]CC([*])C1=CC=CC=C1'] | syndiotactic | copolymer | random | Table 2, entry 4
[22] | 180 | FC(C=CC=C1)=C1C([*])C[*].[*]CC([*])C1=CC=CC=C1 | co-ran-PoFS-PS | statistical | [0.9, 0.09999999999999998] | [0.295, 0.289] |  | 0 |  | 244.6 | TRUE | ['FC(C=CC=C1)=C1C([*])C[*]', '[*]CC([*])C1=CC=CC=C1'] | syndiotactic | copolymer | random | Table 2, entry 5
[23] | 181 | [*]OC(COc1ccccc1)C[*].[*]C(C(C=CC=C1)=C1C(O[*])=O)=O | co-alt-PGE-PA | alternating |  |  |  |  | 0.01 | 120 | TRUE | ['[*]OC(COc1ccccc1)C[*]', '[*]C(C(C=CC=C1)=C1C(O[*])=O)=O'] | atactic | copolymer | alternating | Table 2, 1
[23] | 182 | [*]OC(C)C[*].[*]C(C(C=CC=C1)=C1C(O[*])=O)=O | co-alt-PO-PA | alternating |  |  |  |  | 0.95 | 101 | TRUE | ['[*]OC(C)C[*]', '[*]C(C(C=CC=C1)=C1C(O[*])=O)=O'] | isotactic | copolymer | alternating | Table 2, 2
[23] | 183 | [*]OC(C)C[*].[*]C(C(C=CC=C1)=C1C(O[*])=O)=O | co-alt-PO-PA | alternating |  |  |  |  | 0.91 | 104 | TRUE | ['[*]OC(C)C[*]', '[*]C(C(C=CC=C1)=C1C(O[*])=O)=O'] | isotactic | copolymer | alternating | Table 2, 3
[23] | 184 | [*]OC(CC)C[*].[*]C(C(C=CC=C1)=C1C(O[*])=O)=O | co-alt-BO-PA | alternating |  |  |  |  | 0.94 | 127 | TRUE | ['[*]OC(CC)C[*]', '[*]C(C(C=CC=C1)=C1C(O[*])=O)=O'] | isotactic | copolymer | alternating | Table 2, 4
[23] | 185 | [*]OC(CC)C[*].[*]C(C(C=CC=C1)=C1C(O[*])=O)=O | co-alt-BO-PA | alternating |  |  |  |  | 0.9 | 139 | TRUE | ['[*]OC(CC)C[*]', '[*]C(C(C=CC=C1)=C1C(O[*])=O)=O'] | isotactic | copolymer | alternating | Table 2, 5
[23] | 186 | [*]OC(CCCC)C[*].[*]C(C(C=CC=C1)=C1C(O[*])=O)=O | co-alt-HO-PA | alternating |  |  |  |  | 0.95 |  | FALSE | ['[*]OC(CCCC)C[*]', '[*]C(C(C=CC=C1)=C1C(O[*])=O)=O'] | isotactic | copolymer | alternating | Table 2, 6
[23] | 187 | [*]OC(COC)C[*].[*]C(C(C=CC=C1)=C1C(O[*])=O)=O | co-alt-MEGE-PA | alternating |  |  |  |  | 0.01 | 153 | TRUE | ['[*]OC(COC)C[*]', '[*]C(C(C=CC=C1)=C1C(O[*])=O)=O'] | atactic | copolymer | alternating | Table 2, 7
[23] | 188 | [*]OC(COCC)C[*].[*]C(C(C=CC=C1)=C1C(O[*])=O)=O | co-alt-ETGE-PA | alternating |  |  |  |  | 0.01 | 101 | TRUE | ['[*]OC(COCC)C[*]', '[*]C(C(C=CC=C1)=C1C(O[*])=O)=O'] | atactic | copolymer | alternating | Table 2, 8
[23] | 189 | [*]OC(COC(C)C)C[*].[*]C(C(C=CC=C1)=C1C(O[*])=O)=O | co-alt-IPGE-PA | alternating |  |  |  |  | 0.01 | 77 | TRUE | ['[*]OC(COC(C)C)C[*]', '[*]C(C(C=CC=C1)=C1C(O[*])=O)=O'] | atactic | copolymer | alternating | Table 2, 9
[23] | 190 | [*]OC(COC(C)(C)C)C[*].[*]C(C(C=CC=C1)=C1C(O[*])=O)=O | co-alt-TBGE-pA | alternating |  |  |  |  | 0.01 | 86 | TRUE | ['[*]OC(COC(C)(C)C)C[*]', '[*]C(C(C=CC=C1)=C1C(O[*])=O)=O'] | atactic | copolymer | alternating | Table 2, 10
[23] | 191 | [*]OC(COCC1=CC=CO1)C[*].[*]C(C(C=CC=C1)=C1C(O[*])=O)=O | co-alt-FurGE-PA | alternating |  |  |  |  | 0.01 | 88 | TRUE | ['[*]OC(COCC1=CC=CO1)C[*]', '[*]C(C(C=CC=C1)=C1C(O[*])=O)=O'] | atactic | copolymer | alternating | Table 2, 11
[23] | 192 | [*]OC(COC1=C(C=CC=C2)C2=CC=C1)C[*].[*]C(C(C=CC=C1)=C1C(O[*])=O)=O | co-alt1-NGE-PA | alternating |  |  |  |  | 0.01 |  | FALSE | ['[*]OC(COC1=C(C=CC=C2)C2=CC=C1)C[*]', '[*]C(C(C=CC=C1)=C1C(O[*])=O)=O'] | atactic | copolymer | alternating | Table 2, 12
[23] | 193 | [*]OC(COC1=CC(C=CC=C2)=C2C=C1)C[*].[*]C(C(C=CC=C1)=C1C(O[*])=O)=O | co-alt2-NGE-PA | alternating |  |  |  |  | 0.01 | 113 | TRUE | ['[*]OC(COC1=CC(C=CC=C2)=C2C=C1)C[*]', '[*]C(C(C=CC=C1)=C1C(O[*])=O)=O'] | atactic | copolymer | alternating | Table 2, 13
[23] | 194 | [*]OC(CCC1=CC=CC=C1)C[*].[*]C(C(C=CC=C1)=C1C(O[*])=O)=O | co-alt-BBO-PA | alternating |  |  |  |  | 0.99 |  | FALSE | ['[*]OC(CCC1=CC=CC=C1)C[*]', '[*]C(C(C=CC=C1)=C1C(O[*])=O)=O'] | isotactic | copolymer | alternating | Table 2, 14
[23] | 195 | [*]OC(CCl)C[*].[*]C(C(C=CC=C1)=C1C(O[*])=O)=O | co-alt-ECH-PA | alternating |  |  |  |  | 0.63 | 105 | TRUE | ['[*]OC(CCl)C[*]', '[*]C(C(C=CC=C1)=C1C(O[*])=O)=O'] | heterotactic | copolymer | alternating | Table 2, 15
[23] | 196 | [*]OC(C1=CC=CC=C1)C[*].[*]C(C(C=CC=C1)=C1C(O[*])=O)=O | co-alt-SO-PA | alternating |  |  |  |  | 0.82 | 160 | TRUE | ['[*]OC(C1=CC=CC=C1)C[*]', '[*]C(C(C=CC=C1)=C1C(O[*])=O)=O'] | isotactic | copolymer | alternating | Table 2, 16
[23] | 197 | [*]OC(COc1ccccc1)C[*].[*]C(C(C=C(C=CC=C1)C1=C2)=C2C(O[*])=O)=O | co-alt-PGE-NA | alternating |  |  |  |  | 0.05 | 127 | TRUE | ['[*]OC(COc1ccccc1)C[*]', '[*]C(C(C=C(C=CC=C1)C1=C2)=C2C(O[*])=O)=O'] | atactic | copolymer | alternating | Table 2, 17
[23] | 198 | [*]OC(COc1ccccc1)C[*].[*]C(C(C=C(C)C(C)=C1)=C1C(O[*])=O)=O | co-alt-PGE-45DMPA | alternating |  |  |  |  | 0.07 |  | FALSE | ['[*]OC(COc1ccccc1)C[*]', '[*]C(C(C=C(C)C(C)=C1)=C1C(O[*])=O)=O'] | atactic | copolymer | alternating | Table 2, 18
[23] | 199 | [*]OC(COc1ccccc1)C[*].[*]C(/C=C\C(O[*])=O)=O | co-alt-PGE-MA | alternating |  |  |  |  | 0.55 |  | FALSE | ['[*]OC(COc1ccccc1)C[*]', '[*]C(/C=C\\C(O[*])=O)=O'] | heterotactic | copolymer | alternating | Table 2, 19
[23] | 200 | [*]OC(COc1ccccc1)C[*].[*]C(CCC(O[*])=O)=O | co-alt-PGE-SA | alternating |  |  |  |  | 0.75 |  | FALSE | ['[*]OC(COc1ccccc1)C[*]', '[*]C(CCC(O[*])=O)=O'] | heterotactic | copolymer | alternating | Table 2, 20
[23] | 201 | [*]OC(C)C[*].[*]C(/C=C\C(O[*])=O)=O | co-alt-PO-MA | alternating |  |  |  |  | 0.99 |  | FALSE | ['[*]OC(C)C[*]', '[*]C(/C=C\\C(O[*])=O)=O'] | isotactic | copolymer | alternating | Table 2, 21
[23] | 202 | [*]OC(COC1=C(C=CC=C2)C2=CC=C1)C[*].[*]C(/C=C\C(O[*])=O)=O | co-alt-1NGE-MA | alternating |  |  |  |  | 0 |  | FALSE | ['[*]OC(COC1=C(C=CC=C2)C2=CC=C1)C[*]', '[*]C(/C=C\\C(O[*])=O)=O'] | atactic | copolymer | alternating | Table 2, 22
[23] | 203 | [*]OC(COC1=CC(C=CC=C2)=C2C=C1)C[*].[*]C(/C=C\C(O[*])=O)=O | co-alt-2NGE-MA | alternating |  |  |  |  | 0 | 93 | TRUE | ['[*]OC(COC1=CC(C=CC=C2)=C2C=C1)C[*]', '[*]C(/C=C\\C(O[*])=O)=O'] | atactic | copolymer | alternating | Table 2, 23
[23] | 204 | [*]OC(COC1=C(C=CC=C2)C2=CC=C1)C[*].[*]C(CCC(O[*])=O)=O | co-alt-1NGE-SA | alternating |  |  |  |  | 0.12 |  | FALSE | ['[*]OC(COC1=C(C=CC=C2)C2=CC=C1)C[*]', '[*]C(CCC(O[*])=O)=O'] | atactic | copolymer | alternating | Table 2, 24
[23] | 205 | [*]OC(COC1=CC(C=CC=C2)=C2C=C1)C[*].[*]C(CCC(O[*])=O)=O | co-alt2-NGE-SA | alternating |  |  |  |  | 0.01 | 95 | TRUE | ['[*]OC(COC1=CC(C=CC=C2)=C2C=C1)C[*]', '[*]C(CCC(O[*])=O)=O'] | atactic | copolymer | alternating | Table 2, 25
[24] | 206 | [*]OC(C1=CC=CC=C1)CCCC([*])=O | S-bPVL | block |  |  | [-1] |  |  |  | FALSE | ['[*]OC(C1=CC=CC=C1)CCCC([*])=O'] | isotactic | homopolymer |  | Table 4 entry 3, Fig 4A
[24] | 207 | [*]OC(C1=CC=CC=C1)CCCC([*])=O | R-bPVL | block |  |  | [1] |  |  |  | FALSE | ['[*]OC(C1=CC=CC=C1)CCCC([*])=O'] | isotactic | homopolymer |  | Table 4, entry 2, Fig 4A
[24] | 208 | [*]OC(C1=CC=CC=C1)CCCC([*])=O | rac-bPVL | block |  |  | ['ran'] |  |  |  | FALSE | ['[*]OC(C1=CC=CC=C1)CCCC([*])=O'] | atactic | homopolymer |  | Table 4, entry 1, Fig 4A
[24] | 209 | [*]OC(CCCCCCC)CCCC([*])=O | R-hPVL | block |  |  | [1] |  |  | -18 | TRUE | ['[*]OC(CCCCCCC)CCCC([*])=O'] | isotactic | homopolymer |  | Table 4 entry 6, Fig 4B
[24] | 210 | [*]OC(CCCCCCC)CCCC([*])=O | S-hPVL | block |  |  | [-1] |  |  | -14 | TRUE | ['[*]OC(CCCCCCC)CCCC([*])=O'] | isotactic | homopolymer |  | Table 4 entry 5, Fig 4B
[24] | 211 | [*]OC(CCCCCCC)CCCC([*])=O | rac-hPVL | block |  |  | ['ran'] |  |  |  | FALSE | ['[*]OC(CCCCCCC)CCCC([*])=O'] | atactic | homopolymer |  | Table 4, entry 4 Fig 4B
[25] | 212 | [*]OC(CC(OC(CC)CC([*])=O)=O)CC | P3HV | block |  |  |  | 0.91 |  |  | FALSE | ['[*]OC(CC(OC(CC)CC([*])=O)=O)CC'] | isotactic | homopolymer |  | Table S2, 1
[25] | 213 | [*]OC(CC(OC(CC)CC([*])=O)=O)CC | P3HV | block |  |  |  | 0.9 |  |  | FALSE | ['[*]OC(CC(OC(CC)CC([*])=O)=O)CC'] | isotactic | homopolymer |  | Table S2, 2
[25] | 214 | [*]OC(CC(OC(CC)CC([*])=O)=O)CC | P3HV | block |  |  |  | 0.91 |  |  | FALSE | ['[*]OC(CC(OC(CC)CC([*])=O)=O)CC'] | isotactic | homopolymer |  | Table S2, 3
[25] | 215 | [*]OC(CC(OC(CC)CC([*])=O)=O)CC | P3HV | block |  |  |  | 0.96 |  | 108 | TRUE | ['[*]OC(CC(OC(CC)CC([*])=O)=O)CC'] | isotactic | homopolymer |  | Table S2, 4
[25] | 216 | [*]OC(CC(OC(CC)CC([*])=O)=O)CC | P3HV | block |  |  |  | 0.96 |  | 108 | TRUE | ['[*]OC(CC(OC(CC)CC([*])=O)=O)CC'] | isotactic | homopolymer |  | Table S2, 5
[25] | 217 | [*]OC(CC(OC(CC)CC([*])=O)=O)CC | P3HV | block |  |  |  | 0.96 |  | 108 | TRUE | ['[*]OC(CC(OC(CC)CC([*])=O)=O)CC'] | isotactic | homopolymer |  | Table S2, 6
[25] | 218 | [*]OC(CC(OC(CC)CC([*])=O)=O)CC | P3HV | block |  |  |  | 0.86 |  |  | FALSE | ['[*]OC(CC(OC(CC)CC([*])=O)=O)CC'] | isotactic | homopolymer |  | Table S2, 8
[25] | 219 | [*]OC(CC(OC(CCCC)CC([*])=O)=O)CCCC | P3HHp | block |  |  |  | 0.97 |  |  | FALSE | ['[*]OC(CC(OC(CCCC)CC([*])=O)=O)CCCC'] | isotactic | homopolymer |  | Table S3, 1
[25] | 220 | [*]OC(CC(OC(CCCC)CC([*])=O)=O)CCCC | P3HHp | block |  |  |  | 0.97 |  |  | FALSE | ['[*]OC(CC(OC(CCCC)CC([*])=O)=O)CCCC'] | isotactic | homopolymer |  | Table S3, 2
[25] | 221 | [*]OC(CC(OC(CCCC)CC([*])=O)=O)CCCC | P3HHp | block |  |  |  | 0.97 |  |  | FALSE | ['[*]OC(CC(OC(CCCC)CC([*])=O)=O)CCCC'] | isotactic | homopolymer |  | Table S3, 3
[25] | 222 | [*]OC(CC(OC(CCCC)CC([*])=O)=O)CCCC | P3HHp | block |  |  |  | 0.97 |  |  | FALSE | ['[*]OC(CC(OC(CCCC)CC([*])=O)=O)CCCC'] | isotactic | homopolymer |  | Table S3, 5
[25] | 223 | [*]OC(CC(OC(CCCC)CC([*])=O)=O)CCCC | P3HHp | block |  |  |  | 0.85 |  |  | FALSE | ['[*]OC(CC(OC(CCCC)CC([*])=O)=O)CCCC'] | isotactic | homopolymer |  | Table S3, 6
[25] | 224 | [*]OC(CC(OC(C)CC([*])=O)=O)C | P3HB | block |  |  | ['ran'] |  |  | 157 | TRUE | ['[*]OC(CC(OC(C)CC([*])=O)=O)C'] | atactic | homopolymer |  | Table 1, 2
[25] | 225 | [*]OC(CC(OC(C)CC([*])=O)=O)C.[*]OC(CC(OC(CC)CC([*])=O)=O)CC | co-ran-P3HB-P3HV | statistical | [0.09, 0.91] |  | ['ran'] |  |  | 149 | TRUE | ['[*]OC(CC(OC(C)CC([*])=O)=O)C', '[*]OC(CC(OC(CC)CC([*])=O)=O)CC'] | atactic | copolymer | random | Table 1, 3
[25] | 226 | [*]OC(CC(OC(C)CC([*])=O)=O)C.[*]OC(CC(OC(CC)CC([*])=O)=O)CC | co-ran-P3HB-P3HV | statistical | [0.134, 0.866] |  | ['ran'] |  |  | 144 | TRUE | ['[*]OC(CC(OC(C)CC([*])=O)=O)C', '[*]OC(CC(OC(CC)CC([*])=O)=O)CC'] | atactic | copolymer | random | Table 1, 4
[25] | 227 | [*]OC(CC(OC(C)CC([*])=O)=O)C.[*]OC(CC(OC(CC)CC([*])=O)=O)CC | co-ran-P3HB-P3HV | statistical | [0.186, 0.8140000000000001] |  | ['ran'] |  |  | 138 | TRUE | ['[*]OC(CC(OC(C)CC([*])=O)=O)C', '[*]OC(CC(OC(CC)CC([*])=O)=O)CC'] | atactic | copolymer | random | Table 1, 5
[25] | 228 | [*]OC(CC(OC(C)CC([*])=O)=O)C.[*]OC(CC(OC(CC)CC([*])=O)=O)CC | co-ran-P3HB-P3HV | statistical | [0.239, 0.761] |  | ['ran'] |  |  | 128 | TRUE | ['[*]OC(CC(OC(C)CC([*])=O)=O)C', '[*]OC(CC(OC(CC)CC([*])=O)=O)CC'] | atactic | copolymer | random | Table 1, 6
[25] | 229 | [*]OC(CC(OC(C)CC([*])=O)=O)C.[*]OC(CC(OC(CC)CC([*])=O)=O)CC | co-ran-P3HB-P3HV | statistical | [0.421, 0.579] |  | ['ran'] |  |  |  | FALSE | ['[*]OC(CC(OC(C)CC([*])=O)=O)C', '[*]OC(CC(OC(CC)CC([*])=O)=O)CC'] | atactic | copolymer | random | Table 1, 7
[25] | 230 | [*]OC(CC(OC(C)CC([*])=O)=O)C.[*]OC(CC(OC(CC)CC([*])=O)=O)CC | co-ran-P3HB-P3HV | statistical | [0.039, 0.961] |  | ['ran'] |  |  | 150 | TRUE | ['[*]OC(CC(OC(C)CC([*])=O)=O)C', '[*]OC(CC(OC(CC)CC([*])=O)=O)CC'] | atactic | copolymer | random | Table 1, 8
[25] | 231 | [*]OC(CC(OC(C)CC([*])=O)=O)C.[*]OC(CC(OC(CC)CC([*])=O)=O)CC | co-ran-P3HB-P3HV | statistical | [0.066, 0.9339999999999999] |  | ['ran'] |  |  | 149 | TRUE | ['[*]OC(CC(OC(C)CC([*])=O)=O)C', '[*]OC(CC(OC(CC)CC([*])=O)=O)CC'] | atactic | copolymer | random | Table 1, 9
[25] | 232 | [*]OC(CC(OC(C)CC([*])=O)=O)C.[*]OC(CC(OC(CC)CC([*])=O)=O)CC | co-ran-P3HB-P3HV | statistical | [0.07, 0.9299999999999999] |  | ['ran'] |  |  | 144 | TRUE | ['[*]OC(CC(OC(C)CC([*])=O)=O)C', '[*]OC(CC(OC(CC)CC([*])=O)=O)CC'] | atactic | copolymer | random | Table 1, 10
[25] | 233 | [*]OC(CC(OC(C)CC([*])=O)=O)C.[*]OC(CC(OC(CC)CC([*])=O)=O)CC | co-ran-P3HB-P3HV | statistical | [0.108, 0.892] |  | ['ran'] |  |  | 143 | TRUE | ['[*]OC(CC(OC(C)CC([*])=O)=O)C', '[*]OC(CC(OC(CC)CC([*])=O)=O)CC'] | atactic | copolymer | random | Table 1, 11
[25] | 234 | [*]OC(CC(OC(C)CC([*])=O)=O)C.[*]OC(CC(OC(CC)CC([*])=O)=O)CC | co-ran-P3HB-P3HV | statistical | [0.112, 0.888] |  | ['ran'] |  |  | 138 | TRUE | ['[*]OC(CC(OC(C)CC([*])=O)=O)C', '[*]OC(CC(OC(CC)CC([*])=O)=O)CC'] | atactic | copolymer | random | Table 1, 12
[25] | 235 | [*]OC(CC(OC(C)CC([*])=O)=O)C.[*]OC(CC(OC(CC)CC([*])=O)=O)CC | co-ran-P3HB-P3HV | statistical | [0.157, 0.843] |  | ['ran'] |  |  | 138 | TRUE | ['[*]OC(CC(OC(C)CC([*])=O)=O)C', '[*]OC(CC(OC(CC)CC([*])=O)=O)CC'] | atactic | copolymer | random | Table 1, 13
[25] | 236 | [*]OC(CC(OC(C)CC([*])=O)=O)C.[*]OC(CC(OC(CC)CC([*])=O)=O)CC | co-ran-P3HB-P3HV | statistical | [0.154, 0.846] |  | ['ran'] |  |  | 131 | TRUE | ['[*]OC(CC(OC(C)CC([*])=O)=O)C', '[*]OC(CC(OC(CC)CC([*])=O)=O)CC'] | atactic | copolymer | random | Table 1, 14
[25] | 237 | [*]OC(CC(OC(C)CC([*])=O)=O)C.[*]OC(CC(OC(CC)CC([*])=O)=O)CC | co-ran-P3HB-P3HV | statistical | [0.21, 0.79] |  | ['ran'] |  |  | 130 | TRUE | ['[*]OC(CC(OC(C)CC([*])=O)=O)C', '[*]OC(CC(OC(CC)CC([*])=O)=O)CC'] | atactic | copolymer | random | Table 1, 15
[25] | 238 | [*]OC(CC(OC(C)CC([*])=O)=O)C.[*]OC(CC(OC(CC)CC([*])=O)=O)CC | co-ran-P3HB-P3HV | statistical | [0.269, 0.731] |  | ['ran'] |  |  | 114 | TRUE | ['[*]OC(CC(OC(C)CC([*])=O)=O)C', '[*]OC(CC(OC(CC)CC([*])=O)=O)CC'] | atactic | copolymer | random | Table 1, 16
[25] | 239 | [*]OC(CC(OC(C)CC([*])=O)=O)C.[*]OC(CC(OC(CC)CC([*])=O)=O)CC | co-ran-P3HB-P3HV | statistical | [0.376, 0.624] |  | ['ran'] |  |  |  | FALSE | ['[*]OC(CC(OC(C)CC([*])=O)=O)C', '[*]OC(CC(OC(CC)CC([*])=O)=O)CC'] | atactic | copolymer | random | Table 1, 17
[25] | 240 | [*]OC(CC(OC(C)CC([*])=O)=O)C.[*]OC(CC(OC(CC)CC([*])=O)=O)CC | co-ran-P3HB-P3HV | statistical | [0.15, 0.85] |  | ['ran'] |  |  | 137 | TRUE | ['[*]OC(CC(OC(C)CC([*])=O)=O)C', '[*]OC(CC(OC(CC)CC([*])=O)=O)CC'] | atactic | copolymer | random | Table 1, 18
[25] | 241 | [*]OC(CC(OC(C)CC([*])=O)=O)C.[*]OC(CC(OC(CC)CC([*])=O)=O)CC | co-ran-P3HB-P3HV | statistical | [0.199, 0.8009999999999999] |  | ['ran'] |  |  | 131 | TRUE | ['[*]OC(CC(OC(C)CC([*])=O)=O)C', '[*]OC(CC(OC(CC)CC([*])=O)=O)CC'] | atactic | copolymer | random | Table 1, 19
[25] | 242 | [*]OC(CC(OC(C)CC([*])=O)=O)C.[*]OC(CC(OC(CC)CC([*])=O)=O)CC | co-ran-P3HB-P3HV | statistical | [0.346, 0.654] |  | ['ran'] |  |  |  | FALSE | ['[*]OC(CC(OC(C)CC([*])=O)=O)C', '[*]OC(CC(OC(CC)CC([*])=O)=O)CC'] | atactic | copolymer | random | Table 1, 20
[25] | 243 | [*]OC(CC(OC(C)CC([*])=O)=O)C.[*]OC(CC(OC(CC)CC([*])=O)=O)CC | co-ran-P3HB-P3HV | statistical | [0.137, 0.863] |  | ['ran'] |  |  | 138 | TRUE | ['[*]OC(CC(OC(C)CC([*])=O)=O)C', '[*]OC(CC(OC(CC)CC([*])=O)=O)CC'] | atactic | copolymer | random | Table 1, 21
[25] | 244 | [*]OC(CC(OC(C)CC([*])=O)=O)C.[*]OC(CC(OC(CC)CC([*])=O)=O)CC | co-ran-P3HB-P3HV | statistical | [0.199, 0.8009999999999999] |  | ['ran'] |  |  | 132 | TRUE | ['[*]OC(CC(OC(C)CC([*])=O)=O)C', '[*]OC(CC(OC(CC)CC([*])=O)=O)CC'] | atactic | copolymer | random | Table 1, 22
[25] | 245 | [*]OC(CC(OC(C)CC([*])=O)=O)C.[*]OC(CC(OC(CC)CC([*])=O)=O)CC | co-ran-P3HB-P3HV | statistical | [0.293, 0.7070000000000001] |  | ['ran'] |  |  |  | FALSE | ['[*]OC(CC(OC(C)CC([*])=O)=O)C', '[*]OC(CC(OC(CC)CC([*])=O)=O)CC'] | atactic | copolymer | random | Table 1, 23
[25] | 246 | [*]OC(CC(OC(C)CC([*])=O)=O)C.[*]OC(CC(OC(CC)CC([*])=O)=O)CC | co-ran-P3HB-P3HV | statistical | [0.057, 0.943] |  | ['ran'] |  |  | 156 | TRUE | ['[*]OC(CC(OC(C)CC([*])=O)=O)C', '[*]OC(CC(OC(CC)CC([*])=O)=O)CC'] | atactic | copolymer | random | Table 1, 24
[26] | 247 | [*]OC(C)CC([*])=O | PHA-Me | block |  |  | [1] | 1 |  | 178 | TRUE | ['[*]OC(C)CC([*])=O'] | isotactic | homopolymer |  | Table 1, 1
[26] | 248 | [*]OC(CC)CC([*])=O | PHA-Et | block |  |  | [1] | 1 |  | 108 | TRUE | ['[*]OC(CC)CC([*])=O'] | isotactic | homopolymer |  | Table 1, 2
[26] | 249 | [*]OC(C)CC([*])=O.[*]OC(CC)CC([*])=O | PHA-co-alt-Me-Et | alternating |  |  | [1, -1] | 0.91 |  | 83 | TRUE | ['[*]OC(C)CC([*])=O', '[*]OC(CC)CC([*])=O'] | isotactic | copolymer | alternating | Table 1, 3
[26] | 250 | [*]OC(CC)CC([*])=O | PHA-co-alt-Et-Et | block |  |  | ['alt'] | 0.94 |  | 79 | TRUE | ['[*]OC(CC)CC([*])=O'] | isotactic | homopolymer |  | Table 1, 4
[26] | 251 | [*]OC(CC)CC([*])=O | PHA-co-alt-Et-Et | block |  |  | ['alt'] | 0.93 |  | 78 | TRUE | ['[*]OC(CC)CC([*])=O'] | isotactic | homopolymer |  | Table 1, 5
[26] | 252 | [*]OC(CC(F)(F)C(F)(F)C(F)(F)C(F)(F)F)CC([*])=O | PHA-co-alt-P5-P5 | block |  |  | ['alt'] |  |  | 210 | TRUE | ['[*]OC(CC(F)(F)C(F)(F)C(F)(F)C(F)(F)F)CC([*])=O'] | syndiotactic | homopolymer |  | Table 1, 6
[26] | 253 | [*]OC(C)CC([*])=O.[*]OC(CCCC)CC([*])=O | PHA-co-alt-Me-Bu | alternating |  |  | [1, -1] | 0.93 |  | 47 | TRUE | ['[*]OC(C)CC([*])=O', '[*]OC(CCCC)CC([*])=O'] | isotactic | copolymer | alternating | Table 1, 7
[26] | 254 | [*]OC(C)CC([*])=O.[*]OC(CC)CC([*])=O | PHA-co-alt-Me-Et | alternating |  |  | [1, -1] | 0.9 |  | 87 | TRUE | ['[*]OC(C)CC([*])=O', '[*]OC(CC)CC([*])=O'] | isotactic | copolymer | alternating | Table 1, 8
[26] | 255 | [*]OC(C)CC([*])=O.[*]OC(CC)CC([*])=O | PHA-co-alt-Me-Et | alternating |  |  | [1, -1] | 0.91 |  | 88 | TRUE | ['[*]OC(C)CC([*])=O', '[*]OC(CC)CC([*])=O'] | isotactic | copolymer | alternating | Table 1, 9
[26] | 256 | [*]OC(C)CC([*])=O.[*]OC(COCC)CC([*])=O | PHA-co-alt-Me-COEt | alternating |  |  | [1, -1] | 0.94 |  | 80 | TRUE | ['[*]OC(C)CC([*])=O', '[*]OC(COCC)CC([*])=O'] | isotactic | copolymer | alternating | Table 1, 10
[26] | 257 | [*]OC(C)CC([*])=O.[*]OC(CC(F)(F)C(F)(F)C(F)(F)C(F)(F)F)CC([*])=O | PHA-co-alt-Me-P5 | alternating |  |  | [1, -1] | 0.91 |  | 161 | TRUE | ['[*]OC(C)CC([*])=O', '[*]OC(CC(F)(F)C(F)(F)C(F)(F)C(F)(F)F)CC([*])=O'] | isotactic | copolymer | alternating | Table 1, 11
[27] | 258 | [*]OC(CC(C)[*])=O | P3HB | block |  |  |  | 0.4 |  |  | FALSE | ['[*]OC(CC(C)[*])=O'] | atactic | homopolymer |  | Table 2, 1
[27] | 259 | [*]OC(CC(C)[*])=O | P3HB | block |  |  |  | 0.04 |  |  | FALSE | ['[*]OC(CC(C)[*])=O'] | syndiotactic | homopolymer |  | Table 2, 2
[27] | 260 | [*]OC(CC(C)[*])=O | P3HB | block |  |  |  | 0.14 |  |  | FALSE | ['[*]OC(CC(C)[*])=O'] | syndiotactic | homopolymer |  | Table 2, 3
[27] | 261 | [*]OC(CC(C)[*])=O | P3HB | block |  |  |  | 0.04 |  | 151 | TRUE | ['[*]OC(CC(C)[*])=O'] | syndiotactic | homopolymer |  | Table 2, 4
[27] | 262 | [*]OC(CC(C)[*])=O | P3HB | block |  |  |  | 0.29 |  |  | FALSE | ['[*]OC(CC(C)[*])=O'] | heterotactic | homopolymer |  | Table 2, 5
[27] | 263 | [*]OC(C)C([*])=O | PLA | block |  |  |  | 1 |  | 175 | TRUE | ['[*]OC(C)C([*])=O'] | isotactic | homopolymer |  | Table 2, 6
[28] | 264 | [*]OC(C)C([*])=O | PLA | block |  |  |  | 1 |  | 178 | TRUE | ['[*]OC(C)C([*])=O'] | isotactic | homopolymer |  | Table 5, entry 1
[28] | 265 | [*]OC(C)C([*])=O | PLA | block |  |  |  | 0.24 |  |  | FALSE | ['[*]OC(C)C([*])=O'] | heterotactic | homopolymer |  | Table 5, entry 2
[28] | 266 | [*]OC(C)C([*])=O | PLA | block |  |  |  | 0.11 |  |  | FALSE | ['[*]OC(C)C([*])=O'] | syndiotactic | homopolymer |  | table 5, entry 3
[29] | 267 | [*]OC(C)C([*])=O.[*]OC(CC(C)[*])=O | co-ran-PLA-P3HB | statistical | [0.06, 0.94] |  |  | 1 |  | 160 | TRUE | ['[*]OC(C)C([*])=O', '[*]OC(CC(C)[*])=O'] | isotactic | copolymer | random | Table 3, LA6
[29] | 268 | [*]OC(C)C([*])=O.[*]OC(CC(C)[*])=O | co-ran-PLA-P3HB | statistical | [0.21, 0.79] |  |  | 1 |  | 157 | TRUE | ['[*]OC(C)C([*])=O', '[*]OC(CC(C)[*])=O'] | isotactic | copolymer | random | Table 3, LA21
[29] | 269 | [*]OC(C)C([*])=O.[*]OC(CC(C)[*])=O | co-ran-PLA-P3HB | statistical | [0.327, 0.673] |  |  | 1 |  | 148 | TRUE | ['[*]OC(C)C([*])=O', '[*]OC(CC(C)[*])=O'] | isotactic | copolymer | random | Table 3, LA33
[29] | 270 | [*]OC(C)C([*])=O.[*]OC(CC(C)[*])=O | co-ran-PLA-P3HB | statistical | [0.4, 0.6] |  |  | 1 |  | 148 | TRUE | ['[*]OC(C)C([*])=O', '[*]OC(CC(C)[*])=O'] | isotactic | copolymer | random | Table 3, LA40
[29] | 271 | [*]OC(C)C([*])=O.[*]OC(CC(C)[*])=O | co-ran-PLA-P3HB | statistical | [0.48, 0.52] |  |  | 1 |  | 125 | TRUE | ['[*]OC(C)C([*])=O', '[*]OC(CC(C)[*])=O'] | isotactic | copolymer | random | Table 3, LA48
[29] | 272 | [*]OC(C)C([*])=O.[*]OC(CC(C)[*])=O | co-ran-PLA-P3HB | statistical | [0.66, 0.33999999999999997] |  |  | 1 |  |  | FALSE | ['[*]OC(C)C([*])=O', '[*]OC(CC(C)[*])=O'] | isotactic | copolymer | random | Table 3, LA66
[30] | 273 | [*]OC(CC(C)[*])=O | P3HB | block |  |  |  | 1 |  | 163 | TRUE | ['[*]OC(CC(C)[*])=O'] | isotactic | homopolymer |  | Table 1, P(3HB)
[30] | 274 | [*]OC(C)CC([*])=O.[*]OC(C)CC(OCC[*])=O | co-ran-bBL-MOHEL | statistical | [0.78, 0.21999999999999997] |  |  | 1 |  | 129 | TRUE | ['[*]OC(C)CC([*])=O', '[*]OC(C)CC(OCC[*])=O'] | isotactic | copolymer | random | Table 1, 2a
[30] | 275 | [*]OC(C)CC([*])=O.[*]OC(C)CC(OCC[*])=O | co-ran-bBL-MOHEL | statistical | [0.76, 0.24] |  |  | 1 |  | 122 | TRUE | ['[*]OC(C)CC([*])=O', '[*]OC(C)CC(OCC[*])=O'] | isotactic | copolymer | random | Table 1, 2b
[30] | 276 | [*]OC(C)CC([*])=O.[*]OC(C)CC(OCC[*])=O | co-ran-bBL-MOHEL | statistical | [0.48, 0.52] |  |  | 1 |  | 90 | TRUE | ['[*]OC(C)CC([*])=O', '[*]OC(C)CC(OCC[*])=O'] | isotactic | copolymer | random | Table 1, 2c
[30] | 277 | [*]OC(C)CC([*])=O.[*]OC(C)CC(OCC[*])=O | co-ran-bBL-MOHEL | statistical | [0.36, 0.64] |  |  | 1 |  | 63 | TRUE | ['[*]OC(C)CC([*])=O', '[*]OC(C)CC(OCC[*])=O'] | isotactic | copolymer | random | Table 1, 2d
[30] | 278 | [*]OC(C)CC([*])=O.[*]OC(C)CC(OCC[*])=O | co-ran-bBL-MOHEL | statistical | [0.18, 0.8200000000000001] |  |  | 1 |  | 35 | TRUE | ['[*]OC(C)CC([*])=O', '[*]OC(C)CC(OCC[*])=O'] | isotactic | copolymer | random | Table 1, 2e
[30] | 279 | [*]OC(C)CC(OCC[*])=O | PMOHEL | block |  |  |  | 1 |  | 11 | TRUE | ['[*]OC(C)CC(OCC[*])=O'] | isotactic | homopolymer |  | Table 1, P(MOHEL)
[31] | 280 | [*]OC(CC(C)[*])=O | P3HB | block |  |  |  | 0.2 |  | 133 | TRUE | ['[*]OC(CC(C)[*])=O'] | heterotactic | homopolymer |  | Table 1, entry 1
[31] | 281 | [*]OC(CC(C)[*])=O | P3HB | block |  |  |  | 0.18 |  | 126 | TRUE | ['[*]OC(CC(C)[*])=O'] | syndiotactic | homopolymer |  | Table 1, entry 2
[31] | 282 | [*]OC(CC(C)[*])=O | P3HB | block |  |  |  | 0.1 |  | 167 | TRUE | ['[*]OC(CC(C)[*])=O'] | syndiotactic | homopolymer |  | Table 1, entry 3
[31] | 283 | [*]OC(CC(C)[*])=O | P3HB | block |  |  |  | 0.06 |  | 178 | TRUE | ['[*]OC(CC(C)[*])=O'] | syndiotactic | homopolymer |  | Table 1, entry 4
[31] | 284 | [*]OC(CC(C)[*])=O | P3HB | block |  |  |  | 0.12 |  | 155 | TRUE | ['[*]OC(CC(C)[*])=O'] | syndiotactic | homopolymer |  | Table 1, entry 5
[31] | 285 | [*]OC(CC(C)[*])=O | P3HB | block |  |  |  | 0.12 |  | 150 | TRUE | ['[*]OC(CC(C)[*])=O'] | syndiotactic | homopolymer |  | Table 1, entry 6
[31] | 286 | [*]OC(CC(C)[*])=O | P3HB | block |  |  |  | 0.13 |  | 150 | TRUE | ['[*]OC(CC(C)[*])=O'] | syndiotactic | homopolymer |  | Table 1, entry 7
[31] | 287 | [*]OC(CC(C)[*])=O | P3HB | block |  |  |  | 0.06 |  | 183 | TRUE | ['[*]OC(CC(C)[*])=O'] | syndiotactic | homopolymer |  | Table 1, entry 8
[31] | 288 | [*]OC(CC(C)[*])=O | P3HB | block |  |  |  | 0.36 |  | 51 | TRUE | ['[*]OC(CC(C)[*])=O'] | heterotactic | homopolymer |  | Table 1, entry 9
[32] | 289 | [*]OC(CC(C)[*])=O | P3HB | block |  |  |  | 0.91 |  | 136 | TRUE | ['[*]OC(CC(C)[*])=O'] | isotactic | homopolymer |  | Table 1, 1
[32] | 290 | [*]OC(CC(C)[*])=O | P3HB | block |  |  |  | 0.93 |  | 143 | TRUE | ['[*]OC(CC(C)[*])=O'] | isotactic | homopolymer |  | Table 1, 2
[32] | 291 | [*]OC(CC(C)[*])=O | P3HB | block |  |  |  | 0.94 |  | 145 | TRUE | ['[*]OC(CC(C)[*])=O'] | isotactic | homopolymer |  | Table 1, 3
[32] | 292 | [*]OC(CC(C)[*])=O | P3HB | block |  |  |  | 0.93 |  | 146 | TRUE | ['[*]OC(CC(C)[*])=O'] | isotactic | homopolymer |  | Table 1, 4
[32] | 293 | [*]OC(CC(C)[*])=O | P3HB | block |  |  |  | 0.95 |  | 147 | TRUE | ['[*]OC(CC(C)[*])=O'] | isotactic | homopolymer |  | Table 1, 5
[32] | 294 | [*]OC(CC(C)[*])=O | P3HB | block |  |  |  | 0.95 |  | 147 | TRUE | ['[*]OC(CC(C)[*])=O'] | isotactic | homopolymer |  | Table 1, 6
[32] | 295 | [*]OC(CC(C)[*])=O | P3HB | block |  |  |  | 0.96 |  | 157 | TRUE | ['[*]OC(CC(C)[*])=O'] | isotactic | homopolymer |  | Table 1, 7
[32] | 296 | [*]OC(CC(C)[*])=O | P3HB | block |  |  |  | 0.96 |  | 156 | TRUE | ['[*]OC(CC(C)[*])=O'] | isotactic | homopolymer |  | Table 1, 8
[32] | 297 | [*]OC(CC(C)[*])=O | P3HB | block |  |  |  | 0.99 |  | 161 | TRUE | ['[*]OC(CC(C)[*])=O'] | isotactic | homopolymer |  | Table 1, 9
[32] | 298 | [*]OC(CC(C)[*])=O | P3HB | block |  |  |  | 1 |  | 164 | TRUE | ['[*]OC(CC(C)[*])=O'] | isotactic | homopolymer |  | Table 1, 10
[32] | 299 | [*]OC(CC(C)[*])=O | P3HB | block |  |  |  | 1 |  | 169 | TRUE | ['[*]OC(CC(C)[*])=O'] | isotactic | homopolymer |  | Table 1, 11
[32] | 300 | [*]OC(CC(C)[*])=O | P3HB | block |  |  |  | 1 |  | 170 | TRUE | ['[*]OC(CC(C)[*])=O'] | isotactic | homopolymer |  | Table 1, 12
[32] | 301 | [*]OC(CC(C)[*])=O | P3HB | block |  |  |  | 1 |  | 171 | TRUE | ['[*]OC(CC(C)[*])=O'] | isotactic | homopolymer |  | Table 1, 13
[32] | 302 | [*]OC(CC(C)[*])=O | P3HB | block |  |  |  | 0.88 |  | 121 | TRUE | ['[*]OC(CC(C)[*])=O'] | isotactic | homopolymer |  | Table 1, 14
[32] | 303 | [*]OC(CC(C)[*])=O | P3HB | block |  |  |  | 0.89 |  | 122 | TRUE | ['[*]OC(CC(C)[*])=O'] | isotactic | homopolymer |  | Table 1, 15
[33] | 304 | [*]C(C(CC1=CC=CC=C1)O[*])=O | syndio-benzyl-O-carboxyanhydride | block |  |  |  | 0.11 |  |  | FALSE | ['[*]C(C(CC1=CC=CC=C1)O[*])=O'] | syndiotactic | homopolymer |  | Table S10, 3
[33] | 305 | [*]C(C(CC1=CC=CC=C1)O[*])=O | iso-benzyl-O-carboxyanhydride | block |  |  |  | 1 |  |  | FALSE | ['[*]C(C(CC1=CC=CC=C1)O[*])=O'] | isotactic | homopolymer |  | Table S10, 1
[33] | 306 | [*]C(C(CC1=CC=CC=C1)O[*])=O | stereoblock-benzyl-O-carboxyanhydride | block |  |  |  | 0.96 |  | 153 | TRUE | ['[*]C(C(CC1=CC=CC=C1)O[*])=O'] | isotactic | homopolymer |  | Table S10, 2
[33] | 307 | [*]C(C(O[*])COCC1=CC=CC=C1)=O | iso-methoxyphenyl-OCA | block |  |  |  | 1 |  |  | FALSE | ['[*]C(C(O[*])COCC1=CC=CC=C1)=O'] | isotactic | homopolymer |  | Table S10, 4
[33] | 308 | [*]C(C(O[*])COCC1=CC=CC=C1)=O | stereoblock-methoxyphenyl-OCA | block |  |  |  | 0.81 |  |  | FALSE | ['[*]C(C(O[*])COCC1=CC=CC=C1)=O'] | isotactic | homopolymer |  | Table S10, 5
[33] | 309 | [*]C(C(O[*])CCC(OCC1=CC=CC=C1)=O)=O | iso-esterbenzyl-OCA | block |  |  |  | 1 |  |  | FALSE | ['[*]C(C(O[*])CCC(OCC1=CC=CC=C1)=O)=O'] | isotactic | homopolymer |  | Table S10, 6
[33] | 310 | [*]C(C(O[*])CCC(OCC1=CC=CC=C1)=O)=O | stereoblock-esterbenzyl-OCA | block |  |  |  | 0.94 |  |  | FALSE | ['[*]C(C(O[*])CCC(OCC1=CC=CC=C1)=O)=O'] | isotactic | homopolymer |  | Table S10, 7
[33] | 311 | [*]C(C(O[*])CCC(OCC1=CC=CC=C1)=O)=O | syndio-esterbenzyl-OCA | block |  |  |  | 0.22 |  |  | FALSE | ['[*]C(C(O[*])CCC(OCC1=CC=CC=C1)=O)=O'] | heterotactic | homopolymer |  | Table S10, 8
[33] | 312 | [*]C(C(O[*])C)=O | iso-methyl-OCA | block |  |  |  | 1 |  | 173 | TRUE | ['[*]C(C(O[*])C)=O'] | isotactic | homopolymer |  | Table S10, 9
[33] | 313 | [*]C(C(O[*])C)=O | stereoblock-methyl-OCA | block |  |  |  | 0.9 |  | 146 | TRUE | ['[*]C(C(O[*])C)=O'] | isotactic | homopolymer |  | Table S10, 10
[33] | 314 | [*]C(C(O[*])C1=CC=CC=C1)=O | iso-phenyl-OCA | block |  |  |  | 1 |  | 213 | TRUE | ['[*]C(C(O[*])C1=CC=CC=C1)=O'] | isotactic | homopolymer |  | Table S10, 11
[33] | 315 | [*]C(C(O[*])C1=CC=CC=C1)=O | stereoblock-phenyl-OCA | block |  |  |  | 0.77 |  |  | FALSE | ['[*]C(C(O[*])C1=CC=CC=C1)=O'] | heterotactic | homopolymer |  | Table S10, 12
[33] | 316 | [*]C(C(O[*])C1=CC=CC=C1)=O | stereoblock-phenyl-OCA | block |  |  |  | 0.97 |  |  | FALSE | ['[*]C(C(O[*])C1=CC=CC=C1)=O'] | isotactic | homopolymer |  | Table S10, 13
[33] | 317 | [*]C(C(O[*])C1=CC=CC=C1)=O | syndio-phenyl-OCA | block |  |  |  | 0.18 |  |  | FALSE | ['[*]C(C(O[*])C1=CC=CC=C1)=O'] | syndiotactic | homopolymer |  | Table S10, 14
[33] | 318 | [*]C(C(O[*])C1=CC=CC=C1)=O | syndio-phenyl-OCA | block |  |  |  | 0.09 |  | 145 | TRUE | ['[*]C(C(O[*])C1=CC=CC=C1)=O'] | syndiotactic | homopolymer |  | Table S10, 15
[34] | 319 | [*]OC(CC(C)[*])=O | P3HB | block |  |  |  | 1 |  | 163 | TRUE | ['[*]OC(CC(C)[*])=O'] | isotactic | homopolymer |  | Table 1, 1
[34] | 320 | [*]OC(CC(C)[*])=O.[*]C(CCCCCO[*])=O | co-ran-P3HB-e-CL | statistical | [0.9, 0.09999999999999998] |  | [1] |  |  | 126 | TRUE | ['[*]OC(CC(C)[*])=O', '[*]C(CCCCCO[*])=O'] | isotactic | copolymer | random | Table 1, 2
[34] | 321 | [*]OC(CC(C)[*])=O.[*]C(CCCCCO[*])=O | co-ran-P3HB-e-CL | statistical | [0.88, 0.12] |  | [1] |  |  | 119 | TRUE | ['[*]OC(CC(C)[*])=O', '[*]C(CCCCCO[*])=O'] | isotactic | copolymer | random | Table 1, 3
[34] | 322 | [*]OC(CC(C)[*])=O.[*]C(CCCCCO[*])=O | co-ran-P3HB-e-CL | statistical | [0.89, 0.10999999999999999] |  | [1] |  |  | 119 | TRUE | ['[*]OC(CC(C)[*])=O', '[*]C(CCCCCO[*])=O'] | isotactic | copolymer | random | Table 1, 4
[34] | 323 | [*]OC(CC(C)[*])=O.[*]C(CCCCCO[*])=O | co-ran-P3HB-e-CL | statistical | [0.8, 0.19999999999999996] |  | [1] |  |  | 97 | TRUE | ['[*]OC(CC(C)[*])=O', '[*]C(CCCCCO[*])=O'] | isotactic | copolymer | random | Table 1, 5
[34] | 324 | [*]OC(CC(C)[*])=O.[*]C(CCCCCO[*])=O | co-ran-P3HB-e-CL | statistical | [0.09, 0.91] |  | [1] |  |  | 47 | TRUE | ['[*]OC(CC(C)[*])=O', '[*]C(CCCCCO[*])=O'] | isotactic | copolymer | random | Table 1, 6
[34] | 325 | [*]OC(CC(C)[*])=O.[*]C(CCCCO[*])=O | co-ran-P3HB-d-VL | statistical | [0.9, 0.09999999999999998] |  | [1] |  |  | 113 | TRUE | ['[*]OC(CC(C)[*])=O', '[*]C(CCCCO[*])=O'] | isotactic | copolymer | random | Table 1, 7
[34] | 326 | [*]OC(CC(C)[*])=O.[*]C(CC(C)CCO[*])=O | co-ran-P3HB-b-Me-d-VL | statistical | [0.91, 0.08999999999999997] |  | [1] |  |  | 115 | TRUE | ['[*]OC(CC(C)[*])=O', '[*]C(CC(C)CCO[*])=O'] | isotactic | copolymer | random | Table 1, 8
[34] | 327 | [*]OC(CC(C)[*])=O.[*]C(C)C(OC(C)C(O[*])=O)=O | co-ran-P3HB-L-LA | statistical | [0.83, 0.17000000000000004] |  | [1] |  |  | 120 | TRUE | ['[*]OC(CC(C)[*])=O', '[*]C(C)C(OC(C)C(O[*])=O)=O'] | isotactic | copolymer | random | Table 1, 9
[35] | 328 | [*]OC(CC(C)[*])=O.[*]C(CCCCCO[*])=O | block-P3HB-CL | block | [0.967, 0.03300000000000003] |  |  | 1 |  | 162.3 | TRUE | ['[*]OC(CC(C)[*])=O', '[*]C(CCCCCO[*])=O'] | isotactic | copolymer | block | Figure S4
[35] | 329 | [*]OC(CC(C)[*])=O.[*]C(CCCCCO[*])=O | co-ran-P3HB-e-CL | statistical | [0.845, 0.15500000000000003] |  |  | 1 |  | 156.6 | TRUE | ['[*]OC(CC(C)[*])=O', '[*]C(CCCCCO[*])=O'] | isotactic | copolymer | random | Figure S5
[35] | 330 | [*]OC(CC(C)[*])=O.[*]C(CCCCCO[*])=O | co-ran-P3HB-e-CL | statistical | [0.889, 0.11099999999999999] |  |  | 1 |  | 149.7 | TRUE | ['[*]OC(CC(C)[*])=O', '[*]C(CCCCCO[*])=O'] | isotactic | copolymer | random | Figure S6
[35] | 331 | [*]OC(CC(C)[*])=O.[*]C(CCCCCO[*])=O | co-ran-P3HB-e-CL | statistical | [0.869, 0.131] |  |  | 1 |  | 149 | TRUE | ['[*]OC(CC(C)[*])=O', '[*]C(CCCCCO[*])=O'] | isotactic | copolymer | random | Figure S7
[35] | 332 | [*]OC(CC(C)[*])=O.[*]C(CCCCCO[*])=O | co-ran-P3HB-e-CL | statistical | [0.881, 0.119] |  |  | 1 |  | 150.1 | TRUE | ['[*]OC(CC(C)[*])=O', '[*]C(CCCCCO[*])=O'] | isotactic | copolymer | random | Figure S8
[35] | 333 | [*]OC(CC(C)[*])=O.[*]C(CCCCCO[*])=O | co-ran-P3HB-e-CL | statistical | [0.929, 0.07099999999999995] |  |  | 1 |  | 157.8 | TRUE | ['[*]OC(CC(C)[*])=O', '[*]C(CCCCCO[*])=O'] | isotactic | copolymer | random | Figure S9
[35] | 334 | [*]OC(CC(C)[*])=O.[*]C(CCCCCO[*])=O | co-ran-P3HB-e-CL | statistical | [0.96, 0.040000000000000036] |  |  | 1 |  | 160.9 | TRUE | ['[*]OC(CC(C)[*])=O', '[*]C(CCCCCO[*])=O'] | isotactic | copolymer | random | Figure S10
[35] | 335 | [*]OC(CC(C)[*])=O.[*]C(CCCCCO[*])=O | co-ran-P3HB-e-CL | statistical | [0.945, 0.05500000000000005] |  |  | 1 |  | 160 | TRUE | ['[*]OC(CC(C)[*])=O', '[*]C(CCCCCO[*])=O'] | isotactic | copolymer | random | Figure S11
[35] | 336 | [*]OC(CC(C)[*])=O.[*]C(CCCCCO[*])=O | co-ran-P3HB-e-CL | statistical | [0.902, 0.09799999999999998] |  |  | 1 |  | 161 | TRUE | ['[*]OC(CC(C)[*])=O', '[*]C(CCCCCO[*])=O'] | isotactic | copolymer | random | Figure S12
[35] | 337 | [*]OC(CC(C)[*])=O.[*]C(CCCCCO[*])=O | co-ran-P3HB-e-CL | statistical | [0.937, 0.06299999999999994] |  |  | 1 |  | 162.6 | TRUE | ['[*]OC(CC(C)[*])=O', '[*]C(CCCCCO[*])=O'] | isotactic | copolymer | random | Figure S13
[36] | 338 | [*]C(CC(COC1=CC=CC=C1)O[*])=O | PBPL-OPh | block |  |  |  | 0.24 |  |  | FALSE | ['[*]C(CC(COC1=CC=CC=C1)O[*])=O'] | heterotactic | homopolymer |  | Table 1, 1
[36] | 339 | [*]C(CC(COC1=CC=CC=C1)O[*])=O | PBPL-OPh | block |  |  |  | 0.21 |  |  | FALSE | ['[*]C(CC(COC1=CC=CC=C1)O[*])=O'] | heterotactic | homopolymer |  | Table 1, 2
[36] | 340 | [*]C(CC(COC1=CC=CC=C1)O[*])=O | PBPL-OPh | block |  |  |  | 0.23 |  |  | FALSE | ['[*]C(CC(COC1=CC=CC=C1)O[*])=O'] | heterotactic | homopolymer |  | Table 1, 3
[36] | 341 | [*]C(CC(COC1=CC=CC=C1)O[*])=O | PBPL-OPh | block |  |  |  | 0.25 |  |  | FALSE | ['[*]C(CC(COC1=CC=CC=C1)O[*])=O'] | heterotactic | homopolymer |  | Table 1, 4
[36] | 342 | [*]C(CC(COC1=CC=CC=C1)O[*])=O | PBPL-OPh | block |  |  |  | 0.16 |  |  | FALSE | ['[*]C(CC(COC1=CC=CC=C1)O[*])=O'] | syndiotactic | homopolymer |  | Table 1, 5
[36] | 343 | [*]C(CC(COC1=CC=CC=C1)O[*])=O | PBPL-OPh | block |  |  |  | 0.14 |  |  | FALSE | ['[*]C(CC(COC1=CC=CC=C1)O[*])=O'] | syndiotactic | homopolymer |  | Table 1, 6
[36] | 344 | [*]C(CC(COC1=CC=CC=C1)O[*])=O | PBPL-OPh | block |  |  |  | 0.14 |  |  | FALSE | ['[*]C(CC(COC1=CC=CC=C1)O[*])=O'] | syndiotactic | homopolymer |  | Table 1, 7
[36] | 345 | [*]C(CC(COC1=CC=CC=C1)O[*])=O | PBPL-OPh | block |  |  |  | 0.13 |  |  | FALSE | ['[*]C(CC(COC1=CC=CC=C1)O[*])=O'] | syndiotactic | homopolymer |  | Table 1, 8
[36] | 346 | [*]C(CC(COC1=CC=CC=C1)O[*])=O | PBPL-OPh | block |  |  |  | 0.14 |  |  | FALSE | ['[*]C(CC(COC1=CC=CC=C1)O[*])=O'] | syndiotactic | homopolymer |  | Table 1, 9
[36] | 347 | [*]C(CC(COC1=CC=CC=C1)O[*])=O | PBPL-OPh | block |  |  |  | 0.19 |  |  | FALSE | ['[*]C(CC(COC1=CC=CC=C1)O[*])=O'] | syndiotactic | homopolymer |  | Table 1, 10
[36] | 348 | [*]C(CC(COC1=CC=CC=C1)O[*])=O | PBPL-OPh | block |  |  |  | 0.16 |  |  | FALSE | ['[*]C(CC(COC1=CC=CC=C1)O[*])=O'] | syndiotactic | homopolymer |  | Table 1, 11
[36] | 349 | [*]C(CC(COC1=CC=CC=C1)O[*])=O | PBPL-OPh | block |  |  |  | 0.17 |  |  | FALSE | ['[*]C(CC(COC1=CC=CC=C1)O[*])=O'] | syndiotactic | homopolymer |  | Table 1, 12
[36] | 350 | [*]C(CC(COC1=CC=CC=C1)O[*])=O | PBPL-Pph (S) | block |  |  |  | 0.96 |  |  | FALSE | ['[*]C(CC(COC1=CC=CC=C1)O[*])=O'] | isotactic | homopolymer |  | Table 1, 13
[36] | 351 | [*]C(CC(CSC1=CC=CC=C1)O[*])=O | PBPL-SPh | block |  |  |  | 0.26 |  |  | FALSE | ['[*]C(CC(CSC1=CC=CC=C1)O[*])=O'] | heterotactic | homopolymer |  | Table 1, 14
[36] | 352 | [*]C(CC(CSC1=CC=CC=C1)O[*])=O | PBPL-SPh | block |  |  |  | 0.24 |  |  | FALSE | ['[*]C(CC(CSC1=CC=CC=C1)O[*])=O'] | heterotactic | homopolymer |  | Table 1, 15
[36] | 353 | [*]C(CC(CSC1=CC=CC=C1)O[*])=O | PBPL-SPh | block |  |  |  | 0.27 |  |  | FALSE | ['[*]C(CC(CSC1=CC=CC=C1)O[*])=O'] | heterotactic | homopolymer |  | Table 1, 17
[36] | 354 | [*]C(CC(CSC1=CC=CC=C1)O[*])=O | PBPL-SPh | block |  |  |  | 0.26 |  |  | FALSE | ['[*]C(CC(CSC1=CC=CC=C1)O[*])=O'] | heterotactic | homopolymer |  | Table 1, 18
[36] | 355 | [*]C(CC(CSC1=CC=CC=C1)O[*])=O | PBPL-SPh | block |  |  |  | 0.17 |  |  | FALSE | ['[*]C(CC(CSC1=CC=CC=C1)O[*])=O'] | syndiotactic | homopolymer |  | Table 1, 19
[36] | 356 | [*]C(CC(CSC1=CC=CC=C1)O[*])=O | PBPL-SPh | block |  |  |  | 0.13 |  |  | FALSE | ['[*]C(CC(CSC1=CC=CC=C1)O[*])=O'] | syndiotactic | homopolymer |  | Table 1, 20
[36] | 357 | [*]C(CC(CSC1=CC=CC=C1)O[*])=O | PBPL-SPh | block |  |  |  | 0.14 |  |  | FALSE | ['[*]C(CC(CSC1=CC=CC=C1)O[*])=O'] | syndiotactic | homopolymer |  | Table 1, 21
[36] | 358 | [*]C(CC(CSC1=CC=CC=C1)O[*])=O | PBPL-SPh | block |  |  |  | 0.13 |  |  | FALSE | ['[*]C(CC(CSC1=CC=CC=C1)O[*])=O'] | syndiotactic | homopolymer |  | Table 1, 22
[36] | 359 | [*]C(CC(CSC1=CC=CC=C1)O[*])=O | PBPL-SPh | block |  |  |  | 0.14 |  |  | FALSE | ['[*]C(CC(CSC1=CC=CC=C1)O[*])=O'] | syndiotactic | homopolymer |  | Table 1, 23
[36] | 360 | [*]C(CC(CSC1=CC=CC=C1)O[*])=O | PBPL-SPh | block |  |  |  | 0.15 |  |  | FALSE | ['[*]C(CC(CSC1=CC=CC=C1)O[*])=O'] | syndiotactic | homopolymer |  | Table 1, 24
[36] | 361 | [*]C(CC(CSC1=CC=CC=C1)O[*])=O | PBPL-SPh | block |  |  |  | 0.15 |  |  | FALSE | ['[*]C(CC(CSC1=CC=CC=C1)O[*])=O'] | syndiotactic | homopolymer |  | Table 1, 25
[36] | 362 | [*]C(CC(CSC1=CC=CC=C1)O[*])=O | PBPL-SPh | block |  |  |  | 0.16 |  |  | FALSE | ['[*]C(CC(CSC1=CC=CC=C1)O[*])=O'] | syndiotactic | homopolymer |  | Table 1, 26
[36] | 363 | [*]C(CC(CSC1=CC=CC=C1)O[*])=O | PBPL-SPh (S) | block |  |  |  | 0.96 |  |  | FALSE | ['[*]C(CC(CSC1=CC=CC=C1)O[*])=O'] | isotactic | homopolymer |  | Table 1, 27
[36] | 364 | [*]C(CC(CCOC1=CC=CC=C1)O[*])=O | PBPL-COCPh | block |  |  |  | 0.51 |  |  | FALSE | ['[*]C(CC(CCOC1=CC=CC=C1)O[*])=O'] | atactic | homopolymer |  | Table 1, 28
[36] | 365 | [*]C(CC(CCOC1=CC=CC=C1)O[*])=O | PBPL-COCPh | block |  |  |  | 0.51 |  |  | FALSE | ['[*]C(CC(CCOC1=CC=CC=C1)O[*])=O'] | atactic | homopolymer |  | Table 1, 29
[36] | 366 | [*]C(CC(CCOC1=CC=CC=C1)O[*])=O | PBPL-COCPh | block |  |  |  | 0.48 |  |  | FALSE | ['[*]C(CC(CCOC1=CC=CC=C1)O[*])=O'] | atactic | homopolymer |  | Table 1, 30
[36] | 367 | [*]C(CC(CCOC1=CC=CC=C1)O[*])=O | PBPL-COCPh | block |  |  |  | 0.51 |  |  | FALSE | ['[*]C(CC(CCOC1=CC=CC=C1)O[*])=O'] | atactic | homopolymer |  | Table 1, 31
[36] | 368 | [*]C(CC(CCOC1=CC=CC=C1)O[*])=O | PBPL-COCPh | block |  |  |  | 0.15 |  |  | FALSE | ['[*]C(CC(CCOC1=CC=CC=C1)O[*])=O'] | syndiotactic | homopolymer |  | Table 1, 32
[36] | 369 | [*]C(CC(CCOC1=CC=CC=C1)O[*])=O | PBPL-COCPh | block |  |  |  | 0.2 |  |  | FALSE | ['[*]C(CC(CCOC1=CC=CC=C1)O[*])=O'] | heterotactic | homopolymer |  | Table 1, 33
[36] | 370 | [*]C(CC(CCOC1=CC=CC=C1)O[*])=O | PBPL-COCPh | block |  |  |  | 0.23 |  |  | FALSE | ['[*]C(CC(CCOC1=CC=CC=C1)O[*])=O'] | heterotactic | homopolymer |  | Table 1, 34
[36] | 371 | [*]C(CC(CCOC1=CC=CC=C1)O[*])=O | PBPL-COCPh | block |  |  |  | 0.23 |  |  | FALSE | ['[*]C(CC(CCOC1=CC=CC=C1)O[*])=O'] | heterotactic | homopolymer |  | Table 1, 35
[36] | 372 | [*]C(CC(CCOC1=CC=CC=C1)O[*])=O | PBPL-COCPh | block |  |  |  | 0.14 |  |  | FALSE | ['[*]C(CC(CCOC1=CC=CC=C1)O[*])=O'] | syndiotactic | homopolymer |  | Table 1, 36
[36] | 373 | [*]C(CC(CCOC1=CC=CC=C1)O[*])=O | PBPL-COCPh | block |  |  |  | 0.19 |  |  | FALSE | ['[*]C(CC(CCOC1=CC=CC=C1)O[*])=O'] | syndiotactic | homopolymer |  | Table 1, 37
[36] | 374 | [*]C(CC(CCOC1=CC=CC=C1)O[*])=O | PBPL-COCPh | block |  |  |  | 0.15 |  |  | FALSE | ['[*]C(CC(CCOC1=CC=CC=C1)O[*])=O'] | syndiotactic | homopolymer |  | Table 1, 38
[36] | 375 | [*]C(CC(CCOC1=CC=CC=C1)O[*])=O | PBPL-COCPh | block |  |  |  | 0.18 |  |  | FALSE | ['[*]C(CC(CCOC1=CC=CC=C1)O[*])=O'] | syndiotactic | homopolymer |  | Table 1, 39
[36] | 376 | [*]C(CC(CCOC1=CC=CC=C1)O[*])=O | PBPL-COCPh R | block |  |  |  | 0.96 |  |  | FALSE | ['[*]C(CC(CCOC1=CC=CC=C1)O[*])=O'] | isotactic | homopolymer |  | Table 1, 40
[37] | 377 | [*]C(CC(CC1=CC=CC=C1)O[*])=O | P3HB-Bn | block |  |  |  | 0.36 |  |  | FALSE | ['[*]C(CC(CC1=CC=CC=C1)O[*])=O'] | heterotactic | homopolymer |  | Table 1, 1
[37] | 378 | [*]C(CC(CC1=CC=CC=C1)O[*])=O | P3HB-Bn | block |  |  |  | 0.23 |  |  | FALSE | ['[*]C(CC(CC1=CC=CC=C1)O[*])=O'] | heterotactic | homopolymer |  | Table 1, 2
[37] | 379 | [*]C(CC(CC1=CC=CC=C1)O[*])=O | P3HB-Bn | block |  |  |  | 0.23 |  |  | FALSE | ['[*]C(CC(CC1=CC=CC=C1)O[*])=O'] | heterotactic | homopolymer |  | Table 1, 3
[37] | 380 | [*]C(CC(CC1=CC=CC=C1)O[*])=O | P3HB-Bn | block |  |  |  | 0.23 |  |  | FALSE | ['[*]C(CC(CC1=CC=CC=C1)O[*])=O'] | heterotactic | homopolymer |  | Table 1, 4
[37] | 381 | [*]C(CC(CC1=CC=CC=C1)O[*])=O | P3HB-Bn | block |  |  |  | 0.21 |  |  | FALSE | ['[*]C(CC(CC1=CC=CC=C1)O[*])=O'] | heterotactic | homopolymer |  | Table 1, 6
[37] | 382 | [*]C(CC(CC1=CC=CC=C1)O[*])=O | P3HB-Bn | block |  |  |  | 0.44 |  |  | FALSE | ['[*]C(CC(CC1=CC=CC=C1)O[*])=O'] | atactic | homopolymer |  | Table 1, 7
[37] | 383 | [*]C(CC(CC1=CC=CC=C1)O[*])=O | P3HB-Bn | block |  |  |  | 0.17 |  |  | FALSE | ['[*]C(CC(CC1=CC=CC=C1)O[*])=O'] | syndiotactic | homopolymer |  | Table 2, 8
[37] | 384 | [*]C(CC(CC1=CC=CC=C1)O[*])=O | P3HB-Bn | block |  |  |  | 0.08 |  |  | FALSE | ['[*]C(CC(CC1=CC=CC=C1)O[*])=O'] | syndiotactic | homopolymer |  | Table 2, 9
[37] | 385 | [*]C(CC(CC1=CC=CC=C1)O[*])=O | P3HB-Bn | block |  |  |  | 0.08 |  |  | FALSE | ['[*]C(CC(CC1=CC=CC=C1)O[*])=O'] | syndiotactic | homopolymer |  | Table 2, 10
[37] | 386 | [*]C(CC(CC1=CC=CC=C1)O[*])=O | P3HB-Bn | block |  |  |  | 0.08 |  |  | FALSE | ['[*]C(CC(CC1=CC=CC=C1)O[*])=O'] | syndiotactic | homopolymer |  | Table 2, 11
[37] | 387 | [*]C(CC(CC1=CC=CC=C1)O[*])=O | P3HB-Bn | block |  |  |  | 0.08 |  |  | FALSE | ['[*]C(CC(CC1=CC=CC=C1)O[*])=O'] | syndiotactic | homopolymer |  | Table 2, 12
[37] | 388 | [*]C(CC(CC1=CC=CC=C1)O[*])=O | P3HB-Bn | block |  |  |  | 0.17 |  |  | FALSE | ['[*]C(CC(CC1=CC=CC=C1)O[*])=O'] | syndiotactic | homopolymer |  | Table 2, 13
[37] | 389 | [*]C(CC(CC1=CC=CC=C1)O[*])=O | P3HB-Bn | block |  |  |  | 0.11 |  |  | FALSE | ['[*]C(CC(CC1=CC=CC=C1)O[*])=O'] | syndiotactic | homopolymer |  | Table 2, 14
[37] | 390 | [*]C(CC(O[*])C)=O.[*]C(CC(O[*])CC1=CC=CC=C1)=O | co-ran-P3HB-Bn-Me | statistical | [0.48, 0.52] |  | ['ran'] |  |  |  | FALSE | ['[*]C(CC(O[*])C)=O', '[*]C(CC(O[*])CC1=CC=CC=C1)=O'] | atactic | copolymer | random | Table 3, 15
[37] | 391 | [*]C(CC(O[*])C)=O.[*]C(CC(O[*])CC1=CC=CC=C1)=O | co-ran-P3HB-Bn-Me | statistical | [0.8, 0.2] |  | ['ran'] |  |  |  | FALSE | ['[*]C(CC(O[*])C)=O', '[*]C(CC(O[*])CC1=CC=CC=C1)=O'] | atactic | copolymer | random | Table 3, 16
[37] | 392 | [*]C(CC(O[*])C)=O.[*]C(CC(O[*])CC1=CC=CC=C1)=O | co-block-P3HB-Bn-Me (sequential) | block | [0.5, 0.5] |  | ['ran'] |  |  | 159 | TRUE | ['[*]C(CC(O[*])C)=O', '[*]C(CC(O[*])CC1=CC=CC=C1)=O'] | atactic | copolymer | block | Table 3, 17
[37] | 393 | [*]C(CC(CC1=CC=CC=C1)O[*])=O | co-block-P3HB-Bn-Me (stereo-tapered, one pot) | block | [0.5, 0.5] |  | ['ran'] |  |  | 160 | TRUE | ['[*]C(CC(CC1=CC=CC=C1)O[*])=O'] | atactic | homopolymer |  | Table 3, 18
[37] | 394 | [*]C(CC(CC1=CC=CC=C1)O[*])=O | co-ran-P3HB-Bn-nBu | statistical | [0.156, 0.844] |  | ['ran'] |  |  |  | FALSE | ['[*]C(CC(CC1=CC=CC=C1)O[*])=O'] | atactic | copolymer | random | Table 3, 19
[37] | 395 | [*]C(CC(CC1=CC=CC=C1)O[*])=O | co-ran-P3HB-Bn-nBu | statistical | [0.081, 0.919] |  | ['ran'] |  |  |  | FALSE | ['[*]C(CC(CC1=CC=CC=C1)O[*])=O'] | atactic | copolymer | random | Table 3, 20
[37] | 396 | [*]C(CC(CC1=CC=CC=C1)O[*])=O | P3HB-Bn | block |  |  |  | 0.99 |  | 126 | TRUE | ['[*]C(CC(CC1=CC=CC=C1)O[*])=O'] | isotactic | homopolymer |  | Figure 8
[38] | 397 | [*]C(C(CCCC1)C1CO[*])=O | PCBL | block |  |  |  | 0.5 |  |  | FALSE | ['[*]C(C(CCCC1)C1CO[*])=O'] | atactic | homopolymer |  | Table 1, 1
[38] | 398 | [*]C(C(CCCC1)C1CO[*])=O | PCBL | block |  |  |  | 0.39 |  |  | FALSE | ['[*]C(C(CCCC1)C1CO[*])=O'] | heterotactic | homopolymer |  | Table 1, 2
[38] | 399 | [*]C(C(CCCC1)C1CO[*])=O | PCBL | block |  |  |  | 0.35 |  |  | FALSE | ['[*]C(C(CCCC1)C1CO[*])=O'] | heterotactic | homopolymer |  | Table 1, 3
[38] | 400 | [*]C(C(CCCC1)C1CO[*])=O | PCBL | block |  |  |  | 0.32 |  |  | FALSE | ['[*]C(C(CCCC1)C1CO[*])=O'] | heterotactic | homopolymer |  | Table 1, 4
[38] | 401 | [*]C(C(CCCC1)C1CO[*])=O | PCBL | block |  |  |  | 0.3 |  |  | FALSE | ['[*]C(C(CCCC1)C1CO[*])=O'] | heterotactic | homopolymer |  | Table 1, 5
[38] | 402 | [*]C(C(CCCC1)C1CO[*])=O | PCBL | block |  |  |  | 0.25 |  |  | FALSE | ['[*]C(C(CCCC1)C1CO[*])=O'] | heterotactic | homopolymer |  | Table 1, 6
[38] | 403 | [*]C(C(CCCC1)C1CO[*])=O | PCBL | block |  |  |  | 0.55 |  |  | FALSE | ['[*]C(C(CCCC1)C1CO[*])=O'] | atactic | homopolymer |  | Table 1, 7
[38] | 404 | [*]C(C(CCCC1)C1CO[*])=O | PCBL | block |  |  |  | 0.6 |  |  | FALSE | ['[*]C(C(CCCC1)C1CO[*])=O'] | atactic | homopolymer |  | Table 1, 8
[38] | 405 | [*]C(C(CCCC1)C1CO[*])=O | PCBL | block |  |  |  | 0.5 |  |  | FALSE | ['[*]C(C(CCCC1)C1CO[*])=O'] | atactic | homopolymer |  | Table 1, 9
[38] | 406 | [*]C(C(CCCC1)C1CO[*])=O | PCBL | block |  |  |  | 0.5 |  |  | FALSE | ['[*]C(C(CCCC1)C1CO[*])=O'] | atactic | homopolymer |  | Table 1, 10
[38] | 407 | [*]C(C(CCCC1)C1CO[*])=O | PCBL | block |  |  |  | 0.5 |  |  | FALSE | ['[*]C(C(CCCC1)C1CO[*])=O'] | atactic | homopolymer |  | Table 1, 11
[38] | 408 | [*]C(C(CCCC1)C1CO[*])=O | PCBL | block |  |  |  | 0.52 |  |  | FALSE | ['[*]C(C(CCCC1)C1CO[*])=O'] | atactic | homopolymer |  | Table 1, 12
[38] | 409 | [*]C(C(CCCC1)C1CO[*])=O | PCBL | block |  |  |  | 0.62 |  |  | FALSE | ['[*]C(C(CCCC1)C1CO[*])=O'] | heterotactic | homopolymer |  | Table 1, 13
[38] | 410 | [*]C(C(CCCC1)C1CO[*])=O | PCBL | block |  |  |  | 0.62 |  |  | FALSE | ['[*]C(C(CCCC1)C1CO[*])=O'] | heterotactic | homopolymer |  | Table 1, 14
[38] | 411 | [*]C(C(CCCC1)C1CO[*])=O | PCBL | block |  |  |  | 0.82 |  | 142 | TRUE | ['[*]C(C(CCCC1)C1CO[*])=O'] | isotactic | homopolymer |  | Table 1, 15
[38] | 412 | [*]C(C(CCCC1)C1CO[*])=O | PCBL | block |  |  |  | 0.88 |  | 164 | TRUE | ['[*]C(C(CCCC1)C1CO[*])=O'] | isotactic | homopolymer |  | Table 1, 16
[38] | 413 | [*]C(C(CCCC1)C1CO[*])=O | PCBL | block |  |  |  | 0.62 |  |  | FALSE | ['[*]C(C(CCCC1)C1CO[*])=O'] | heterotactic | homopolymer |  | Table 1, 17
[38] | 414 | [*]C(C(CCCC1)C1CO[*])=O | PCBL | block |  |  |  | 0.65 |  |  | FALSE | ['[*]C(C(CCCC1)C1CO[*])=O'] | heterotactic | homopolymer |  | Table 1, 18
[38] | 415 | [*]C(C(CCCC1)C1CO[*])=O | PCBL | block |  |  |  | 0.84 |  | 156 | TRUE | ['[*]C(C(CCCC1)C1CO[*])=O'] | isotactic | homopolymer |  | Table 1, 19
[38] | 416 | [*]C(C(CCCC1)C1CO[*])=O | PCBL | block |  |  |  | 0.91 |  | 170 | TRUE | ['[*]C(C(CCCC1)C1CO[*])=O'] | isotactic | homopolymer |  | Table 1, 20
[38] | 417 | [*]C(C(CCCC1)C1CO[*])=O | PCBL | block |  |  |  | 0.92 |  | 171 | TRUE | ['[*]C(C(CCCC1)C1CO[*])=O'] | isotactic | homopolymer |  | Table 1, 21
[38] | 418 | [*]C(C(CCCC1)C1CO[*])=O | PCBL | block |  |  |  | 0.77 |  | 117 | TRUE | ['[*]C(C(CCCC1)C1CO[*])=O'] | heterotactic | homopolymer |  | Table 1, 22
[38] | 419 | [*]C(C(CCCC1)C1CO[*])=O | PCBL | block |  |  |  | 0.89 |  | 165 | TRUE | ['[*]C(C(CCCC1)C1CO[*])=O'] | isotactic | homopolymer |  | Table 1, 23
[38] | 420 | [*]C(C(CCCC1)C1CO[*])=O | PCBL | block |  |  |  | 0.89 |  | 161 | TRUE | ['[*]C(C(CCCC1)C1CO[*])=O'] | isotactic | homopolymer |  | Table 1, 24
[38] | 421 | [*]C(C(CCCC1)C1CO[*])=O | PCBL | block |  |  |  | 0.95 |  | 157 | TRUE | ['[*]C(C(CCCC1)C1CO[*])=O'] | isotactic | homopolymer |  | Table 1, 25
[38] | 422 | [*]C(C(CCCC1)C1CO[*])=O | PCBL | block |  |  |  | 0.45 |  |  | FALSE | ['[*]C(C(CCCC1)C1CO[*])=O'] | atactic | homopolymer |  | Table 1, 26
[39] | 423 | [*]C(C(C1=CC=CC=C1)O[*])=O | it-PmanOCA | block |  |  |  | 0.92 |  | 116 | TRUE | ['[*]C(C(C1=CC=CC=C1)O[*])=O'] | isotactic | homopolymer |  | Fig 6A
[39] | 424 | [*]C(C(C1=CC=CC=C1)O[*])=O | PmanOCA | block |  |  |  | 0.6 |  |  | FALSE | ['[*]C(C(C1=CC=CC=C1)O[*])=O'] | atactic | homopolymer |  | Fig 6A
[40] | 425 | [*]C(C1=C(C(O[*])=O)C=CC=C1)=O.[*]C2COCC2O[*] | co-alt-epo-an | alternating |  |  |  |  | 0.99 | 235 | TRUE | ['[*]C(C1=C(C(O[*])=O)C=CC=C1)=O', '[*]C2COCC2O[*]'] | isotactic | copolymer | alternating | Table 2, 1
[40] | 426 | [*]C(C1=C(C(O[*])=O)C=CC=C1)=O.[*]C2CCCCC2O[*] | co-alt-epo-an | alternating |  |  |  |  | 0.98 |  | FALSE | ['[*]C(C1=C(C(O[*])=O)C=CC=C1)=O', '[*]C2CCCCC2O[*]'] | isotactic | copolymer | alternating | Table 2, 2
[40] | 427 | [*]C(C1=C(C(O[*])=O)C=CC=C1)=O.[*]C2CCCC2O[*] | co-alt-epo-an | alternating |  |  |  |  | 0.83 | 239 | TRUE | ['[*]C(C1=C(C(O[*])=O)C=CC=C1)=O', '[*]C2CCCC2O[*]'] | isotactic | copolymer | alternating | Table 2, 3
[40] | 428 | [*]C(C1=C(C(O[*])=O)C=CC=C1)=O.CC([*])C(O[*])C | co-alt-epo-an | alternating |  |  |  |  | 0.98 | 134 | TRUE | ['[*]C(C1=C(C(O[*])=O)C=CC=C1)=O', 'CC([*])C(O[*])C'] | isotactic | copolymer | alternating | Table 2, 4
[40] | 429 | [*]C(C1=C(C(O[*])=O)C=CC=C1)=O.[*]C2CC=CCC2O[*] | co-alt-epo-an | alternating |  |  |  |  | 0.98 |  | FALSE | ['[*]C(C1=C(C(O[*])=O)C=CC=C1)=O', '[*]C2CC=CCC2O[*]'] | isotactic | copolymer | alternating | Table 2, 5
[40] | 430 | [*]C(C1=C(C(O[*])=O)C=CC=C1)=O.[*]C2CC3=C(CC2O[*])C=CC=C3 | co-alt-epo-an | alternating |  |  |  |  | 0.98 | 185 | TRUE | ['[*]C(C1=C(C(O[*])=O)C=CC=C1)=O', '[*]C2CC3=C(CC2O[*])C=CC=C3'] | isotactic | copolymer | alternating | Table 2, 6
[40] | 431 | [*]C(C1=C(C(O[*])=O)C=C(C(C)=C1)C)=O.[*]C2COCC2O[*] | co-alt-epo-an | alternating |  |  |  |  | 0.9 | 205 | TRUE | ['[*]C(C1=C(C(O[*])=O)C=C(C(C)=C1)C)=O', '[*]C2COCC2O[*]'] | isotactic | copolymer | alternating | Table 2, 7
[40] | 432 | [*]C(C1=C(C(O[*])=O)C(C)=CC=C1C)=O.[*]C2COCC2O[*] | co-alt-epo-an | alternating |  |  |  |  | 0.87 | 160 | TRUE | ['[*]C(C1=C(C(O[*])=O)C(C)=CC=C1C)=O', '[*]C2COCC2O[*]'] | isotactic | copolymer | alternating | Table 2, 8
[40] | 433 | [*]C(C1=C(C(O[*])=O)C=C(C(C)=C1)C)=O.[*]C2CC3=C(CC2O[*])C=CC=C3 | co-alt-epo-an | alternating |  |  |  |  | 0.96 | 183 | TRUE | ['[*]C(C1=C(C(O[*])=O)C=C(C(C)=C1)C)=O', '[*]C2CC3=C(CC2O[*])C=CC=C3'] | isotactic | copolymer | alternating | Table 2, 9
[40] | 434 | [*]C(C1=C(C(O[*])=O)C=C2C=CC=CC2=C1)=O.[*]C3CC4=C(CC3O[*])C=CC=C4 | co-alt-epo-an | alternating |  |  |  |  | 0.95 |  | FALSE | ['[*]C(C1=C(C(O[*])=O)C=C2C=CC=CC2=C1)=O', '[*]C3CC4=C(CC3O[*])C=CC=C4'] | isotactic | copolymer | alternating | Table 2, 10
[40] | 435 | [*]C(CCC(O[*])=O)=O.[*]C1COCC1O[*] | co-alt-epo-an | alternating |  |  |  |  | 0.93 | 121 | TRUE | ['[*]C(CCC(O[*])=O)=O', '[*]C1COCC1O[*]'] | isotactic | copolymer | alternating | Table 2, 11
[41] | 436 | [*]C(C(CC1=CC=CC=C1)O[*])=O | stereoblock-benzyl-OCA | block | [0.5, 0.5] |  |  | 0.97 |  | 172 | TRUE | ['[*]C(C(CC1=CC=CC=C1)O[*])=O'] | isotactic | homopolymer |  | Table S2, poly-sb-1, Table 2 #1
[41] | 437 | [*]C(C(CC1=CC=CC=C1)O[*])=O | iso-benzyl-OCA | block | [1.0, 0.0] |  | [1] |  |  |  | FALSE | ['[*]C(C(CC1=CC=CC=C1)O[*])=O'] | isotactic | homopolymer |  | Table S2, poly-L-1
[41] | 438 | [*]C(C(CC1=CC=CC=C1)O[*])=O | rac-benzyl-OCA | block | [0.5, 0.5] |  |  | 0.66 |  |  | FALSE | ['[*]C(C(CC1=CC=CC=C1)O[*])=O'] | heterotactic | homopolymer |  | Table S2, poly-rac-1, Table 2 #6
[41] | 439 | [*]C(C(C)O[*])=O | sb-methyl-OCA | block | [0.5, 0.5] |  |  | 0.92 |  | 162 | TRUE | ['[*]C(C(C)O[*])=O'] | isotactic | homopolymer |  | Table S2, poly-sb-4, Table 2 #5
[41] | 440 | [*]C(C(C)O[*])=O | iso-methyl-OCA | block | [1.0, 0.0] |  | [1] |  |  | 169 | TRUE | ['[*]C(C(C)O[*])=O'] | isotactic | homopolymer |  | Table S2, poly-L-4
[41] | 441 | [*]C(C(C)O[*])=O | rac-methyl-OCA | block |  |  | ['ran'] |  |  |  | FALSE | ['[*]C(C(C)O[*])=O'] | atactic | homopolymer |  | Table S2, poly-rac-4
[42] | 442 | [*]C(OC(C)=O)C[*] | PVA | block |  |  |  | 0.28 |  | 269 | TRUE | ['[*]C(OC(C)=O)C[*]'] | heterotactic | homopolymer |  | Figure 9
[42] | 443 | [*]C(OC(C)=O)C[*] | PVA | block |  |  |  | 0.29 |  | 261 | TRUE | ['[*]C(OC(C)=O)C[*]'] | heterotactic | homopolymer |  | Figure 9
[42] | 444 | [*]C(OC(C)=O)C[*] | PVA | block |  |  |  | 0.33 |  | 256 | TRUE | ['[*]C(OC(C)=O)C[*]'] | heterotactic | homopolymer |  | Figure 9
[42] | 445 | [*]C(OC(C)=O)C[*] | PVA | block |  |  |  | 0.38 |  | 249 | TRUE | ['[*]C(OC(C)=O)C[*]'] | heterotactic | homopolymer |  | Figure 9
[42] | 446 | [*]C(OC(C)=O)C[*] | PVA | block |  |  |  | 0.41 |  | 241 | TRUE | ['[*]C(OC(C)=O)C[*]'] | atactic | homopolymer |  | Figure 9
[42] | 447 | [*]C(OC(C)=O)C[*] | PVA | block |  |  |  | 0.44 |  | 239 | TRUE | ['[*]C(OC(C)=O)C[*]'] | atactic | homopolymer |  | Figure 9
[42] | 448 | [*]C(OC(C)=O)C[*] | PVA | block |  |  |  | 0.47 |  | 233 | TRUE | ['[*]C(OC(C)=O)C[*]'] | atactic | homopolymer |  | Figure 9
[42] | 449 | [*]C(OC(C)=O)C[*] | PVA | block |  |  |  | 0.51 |  | 225 | TRUE | ['[*]C(OC(C)=O)C[*]'] | atactic | homopolymer |  | Figure 9
[42] | 450 | [*]C(OC(C(C)(C)C)=O)C[*] | PVPi | block |  |  |  | 0.31 |  | 258 | TRUE | ['[*]C(OC(C(C)(C)C)=O)C[*]'] | heterotactic | homopolymer |  | Figure 9
[42] | 451 | [*]C(OC(C(C)(C)C)=O)C[*] | PVPi | block |  |  |  | 0.37 |  | 250 | TRUE | ['[*]C(OC(C(C)(C)C)=O)C[*]'] | heterotactic | homopolymer |  | Figure 9
[42] | 452 | [*]C(OC(C(C)(C)C)=O)C[*] | PVPi | block |  |  |  | 0.47 |  | 227 | TRUE | ['[*]C(OC(C(C)(C)C)=O)C[*]'] | atactic | homopolymer |  | Figure 9
[42] | 453 | [*]C(OC(C(C)(C)C)=O)C[*] | PVPi | block |  |  |  | 0.5 |  | 225 | TRUE | ['[*]C(OC(C(C)(C)C)=O)C[*]'] | atactic | homopolymer |  | Figure 9
[42] | 454 | [*]C(OC(C(C)(C)C)=O)C[*] | PVPi | block |  |  |  | 0.52 |  | 223 | TRUE | ['[*]C(OC(C(C)(C)C)=O)C[*]'] | atactic | homopolymer |  | Figure 9
[43] | 455 | [*]CC([*])C1=CC=CC=C1 | syndio-PS | block |  |  |  | 0 |  | 270 | TRUE | ['[*]CC([*])C1=CC=CC=C1'] | syndiotactic | homopolymer |  | in text
[43] | 456 | [*]CC([*])C1=CC=CC=C1 | iso-PS | block |  |  |  | 1 |  | 230 | TRUE | ['[*]CC([*])C1=CC=CC=C1'] | isotactic | homopolymer |  | in text
[44] | 457 | [*]OCCOCC([*])=O.[*]C(CC(C)CCO[*])=O.[*]OCCOCC([*])=O |  | block | [0.17, 0.66, 0.17] |  | ['ran'] |  |  | 90.4 | TRUE | ['[*]OCCOCC([*])=O', '[*]C(CC(C)CCO[*])=O', '[*]OCCOCC([*])=O'] | atactic | copolymer | block | Table S2, TPE-3
[44] | 458 | [*]OCCOCC([*])=O.[*]C(CC(C)CCO[*])=O.[*]OCCOCC([*])=O |  | block | [0.22, 0.56, 0.22] |  | ['ran'] |  |  | 95.2 | TRUE | ['[*]OCCOCC([*])=O', '[*]C(CC(C)CCO[*])=O', '[*]OCCOCC([*])=O'] | atactic | copolymer | block | Table S2, TPE-4
[44] | 459 | [*]OCCOCC([*])=O.[*]C(CC(C)CCO[*])=O.[*]OCCOCC([*])=O |  | block | [0.11, 0.78, 0.11] |  | ['ran'] |  |  |  | FALSE | ['[*]OCCOCC([*])=O', '[*]C(CC(C)CCO[*])=O', '[*]OCCOCC([*])=O'] | atactic | copolymer | block | Table S2, TPE-5
[44] | 460 | [*]OCCOCC([*])=O.[*]C(CC(C)CCO[*])=O.[*]OCCOCC([*])=O |  | block | [0.17, 0.66, 0.17] |  | ['ran'] |  |  | 80.4 | TRUE | ['[*]OCCOCC([*])=O', '[*]C(CC(C)CCO[*])=O', '[*]OCCOCC([*])=O'] | atactic | copolymer | block | Table S2, TPE-6
[45] | 461 | [*]C(CC)C[*] |  | block |  |  |  | 1 |  | 110.7 | TRUE | ['[*]C(CC)C[*]'] | isotactic | homopolymer |  | PolyINFO 0020788-002-001-001
[45] | 462 | [*]C(CCC)C[*] |  | block |  |  |  | 1 |  | 68 | TRUE | ['[*]C(CCC)C[*]'] | isotactic | homopolymer |  | PolyINFO 0020788-003-001-001
[45] | 463 | [*]C(CCCC)C[*] |  | block |  |  |  | 1 |  |  | FALSE | ['[*]C(CCCC)C[*]'] | isotactic | homopolymer |  | PolyINFO 0020788-004-001-001
[45] | 464 | [*]C(CCCCCC)C[*] |  | block |  |  |  | 1 |  |  | FALSE | ['[*]C(CCCCCC)C[*]'] | isotactic | homopolymer |  | PolyINFO 0020788-005-002-001
[46] | 465 | [*]C(C)(C)C=[*] |  | block |  |  | [0] |  |  | 121 | TRUE | ['[*]C(C)(C)C=[*]'] | achiral | homopolymer |  | Table 4, scheme 2
[46] | 466 | [*]C(C)(C)CC[*] |  | block |  |  | [0] |  |  | 108 | TRUE | ['[*]C(C)(C)CC[*]'] | achiral | homopolymer |  | Table 4, scheme 2
[46] | 467 | [*]C(C)(C1=CC=CC=C1)C=[*] |  | block |  |  | [0] |  |  | 192 | TRUE | ['[*]C(C)(C1=CC=CC=C1)C=[*]'] | achiral | homopolymer |  | Table 4, scheme 2
[46] | 468 | [*]C(C)(C1=CC=CC=C1)CC[*] |  | block |  |  |  | 0.5 |  |  | FALSE | ['[*]C(C)(C1=CC=CC=C1)CC[*]'] | atactic | homopolymer |  | Table 4, scheme 2
[47] | 469 | [*]CC[*] |  | block |  |  | [0] |  |  | 130 | TRUE | ['[*]CC[*]'] | achiral | homopolymer |  | p29, Table 3.1
[47] | 470 | [*]C(CCCCC(NCCCCCCN[*])=O)=O |  | block |  |  | [0] |  |  | 250 | TRUE | ['[*]C(CCCCC(NCCCCCCN[*])=O)=O'] | achiral | homopolymer |  | p29, Table 3.1
[47] | 471 | [*]OC(C1=CC=C(C(OCC[*])=O)C=C1)=O |  | block |  |  | [0] |  |  | 240 | TRUE | ['[*]OC(C1=CC=C(C(OCC[*])=O)C=C1)=O'] | achiral | homopolymer |  | p29, Table 3.1
[47] | 472 | CC1=CC([*])=CC(C)=C1O[*] |  | block |  |  | [0] |  |  | 300 | TRUE | ['CC1=CC([*])=CC(C)=C1O[*]'] | achiral | homopolymer |  | p29, Table 3.1
[48] | 473 | [*]C1=CC=C(C(C2=CC=C(OC3=CC=C(O[*])C=C3)C=C2)=O)C=C1 |  | block |  |  | [0] |  |  | 334 | TRUE | ['[*]C1=CC=C(C(C2=CC=C(OC3=CC=C(O[*])C=C3)C=C2)=O)C=C1'] | achiral | homopolymer |  | in text
[49] | 474 | [*]OCCCCCC([*])=O |  | block |  |  | [0] |  |  | 60 | TRUE | ['[*]OCCCCCC([*])=O'] | achiral | homopolymer |  | in text and Fig 2
[50] | 475 | [*]OC(C)CC([*])=O |  | block |  |  |  | 1 |  | 170 | TRUE | ['[*]OC(C)CC([*])=O'] | isotactic | homopolymer |  | #Tm 1
[50] | 476 | [*]OC(C)CC([*])=O |  | block |  |  |  | 1 |  | 175 | TRUE | ['[*]OC(C)CC([*])=O'] | isotactic | homopolymer |  | #Tm 2
[50] | 477 | [*]OC(C)CC([*])=O |  | block |  |  |  | 1 |  | 178 | TRUE | ['[*]OC(C)CC([*])=O'] | isotactic | homopolymer |  | #Tm 3
[50] | 478 | [*]OC(C)CC([*])=O |  | block |  |  |  | 1 |  | 164.4 | TRUE | ['[*]OC(C)CC([*])=O'] | isotactic | homopolymer |  | #Tm 4
[50] | 479 | [*]OC(C)CC([*])=O |  | block |  |  |  | 1 |  | 165.4 | TRUE | ['[*]OC(C)CC([*])=O'] | isotactic | homopolymer |  | #Tm 5
[50] | 480 | [*]OC(C)CC([*])=O |  | block |  |  |  | 1 |  | 171 | TRUE | ['[*]OC(C)CC([*])=O'] | isotactic | homopolymer |  | #Tm 6
[50] | 481 | [*]OC(C)CC([*])=O |  | block |  |  |  | 1 |  | 176 | TRUE | ['[*]OC(C)CC([*])=O'] | isotactic | homopolymer |  | #Tm 7
[50] | 482 | [*]OC(C)CC([*])=O |  | block |  |  |  | 1 |  | 176.6 | TRUE | ['[*]OC(C)CC([*])=O'] | isotactic | homopolymer |  | #Tm 8
[50] | 483 | [*]OC(C)CC([*])=O |  | block |  |  |  | 1 |  | 176.7 | TRUE | ['[*]OC(C)CC([*])=O'] | isotactic | homopolymer |  | #Tm 9
[50] | 484 | [*]OC(C)CC([*])=O |  | block |  |  |  | 1 |  | 177.3 | TRUE | ['[*]OC(C)CC([*])=O'] | isotactic | homopolymer |  | #Tm 10
[50] | 485 | [*]OC(C)CC([*])=O |  | block |  |  |  | 1 |  | 175 | TRUE | ['[*]OC(C)CC([*])=O'] | isotactic | homopolymer |  | #Tm 11
[50] | 486 | [*]OC(C)CC([*])=O |  | block |  |  |  | 1 |  | 169 | TRUE | ['[*]OC(C)CC([*])=O'] | isotactic | homopolymer |  | #Tm 13
[50] | 487 | [*]OC(C)CC([*])=O |  | block |  |  |  | 1 |  | 171 | TRUE | ['[*]OC(C)CC([*])=O'] | isotactic | homopolymer |  | #Tm 14
[50] | 488 | [*]OC(C)CC([*])=O |  | block |  |  |  | 1 |  | 177 | TRUE | ['[*]OC(C)CC([*])=O'] | isotactic | homopolymer |  | #Tm 15
[50] | 489 | [*]OC(C)CC([*])=O |  | block |  |  |  | 1 |  | 177 | TRUE | ['[*]OC(C)CC([*])=O'] | isotactic | homopolymer |  | #Tm 16
[50] | 490 | [*]OC(C)CC([*])=O |  | block |  |  |  | 1 |  | 178 | TRUE | ['[*]OC(C)CC([*])=O'] | isotactic | homopolymer |  | #Tm 17
[50] | 491 | [*]OC(C)CC([*])=O |  | block |  |  |  | 1 |  | 179 | TRUE | ['[*]OC(C)CC([*])=O'] | isotactic | homopolymer |  | #Tm 18
[50] | 492 | [*]C(CCO[*])=O |  | block |  |  |  | 1 |  | 78.1 | TRUE | ['[*]C(CCO[*])=O'] | isotactic | homopolymer |  | #Tm 20
[50] | 493 | [*]C(CCO[*])=O |  | block |  |  |  | 1 |  | 77 | TRUE | ['[*]C(CCO[*])=O'] | isotactic | homopolymer |  | #Tm 21
[50] | 494 | [*]C(CC(CC)O[*])=O |  | block |  |  |  | 1 |  | 103 | TRUE | ['[*]C(CC(CC)O[*])=O'] | isotactic | homopolymer |  | #Tm 22
[50] | 495 | [*]C(CC(CC)O[*])=O |  | block |  |  |  | 1 |  | 112.3 | TRUE | ['[*]C(CC(CC)O[*])=O'] | isotactic | homopolymer |  | #Tm 23
[50] | 496 | [*]C(CC(CCc1ccccc1)O[*])=O |  | block |  |  |  | 1 |  | 66 | TRUE | ['[*]C(CC(CCc1ccccc1)O[*])=O'] | isotactic | homopolymer |  | #Tm 24
[50] | 497 | [*]C(CCCO[*])=O |  | block |  |  |  | 1 |  | 50.1 | TRUE | ['[*]C(CCCO[*])=O'] | isotactic | homopolymer |  | #Tm 25
[50] | 498 | [*]C(CCCO[*])=O |  | block |  |  |  | 1 |  | 61 | TRUE | ['[*]C(CCCO[*])=O'] | isotactic | homopolymer |  | #Tm 26
[50] | 499 | [*]C(CC(CCOc1ccc(F)cc1F)O[*])=O |  | block |  |  |  | 1 |  | 102 | TRUE | ['[*]C(CC(CCOc1ccc(F)cc1F)O[*])=O'] | isotactic | homopolymer |  | #Tm 27
[50] | 500 | [*]C(CC(CCOc1ccccc1)O[*])=O |  | block |  |  |  | 1 |  | 88 | TRUE | ['[*]C(CC(CCOc1ccccc1)O[*])=O'] | isotactic | homopolymer |  | #Tm 28
[50] | 501 | [*]C(CC(CCc1ccccc1)O[*])=O |  | block |  |  |  | 1 |  | 50.4 | TRUE | ['[*]C(CC(CCc1ccccc1)O[*])=O'] | isotactic | homopolymer |  | #Tm 29
[50] | 502 | [*]C(CC(CCCCCCCCC)O[*])=O |  | block |  |  |  | 1 |  | 82.4 | TRUE | ['[*]C(CC(CCCCCCCCC)O[*])=O'] | isotactic | homopolymer |  | #Tm 30
[50] | 503 | [*]OC(C)CC([*])=O |  | block |  |  |  | 1 |  | 178 | TRUE | ['[*]OC(C)CC([*])=O'] | isotactic | homopolymer |  | #Tm 31
[50] | 504 | [*]C(CC(CCCCCCC)O[*])=O |  | block |  |  |  | 1 |  | 72.2 | TRUE | ['[*]C(CC(CCCCCCC)O[*])=O'] | isotactic | homopolymer |  | #Tm 32
[50] | 505 | [*]OC(C)CC([*])=O.[*]C(C(CC)O[*])=O |  | statistical | [0.91, 0.09] |  |  | 1 |  | 158.8 | TRUE | ['[*]OC(C)CC([*])=O', '[*]C(C(CC)O[*])=O'] | isotactic | copolymer | random | #Tm 33
[50] | 506 | [*]OC(C)CC([*])=O.[*]C(C(C)O[*])=O |  | statistical | [0.98, 0.02] |  |  | 1 |  | 166.1 | TRUE | ['[*]OC(C)CC([*])=O', '[*]C(C(C)O[*])=O'] | isotactic | copolymer | random | #Tm 34
[50] | 507 | [*]OC(C)CC([*])=O.[*]C(C(C)O[*])=O |  | statistical | [0.96, 0.04] |  |  | 1 |  | 166.3 | TRUE | ['[*]OC(C)CC([*])=O', '[*]C(C(C)O[*])=O'] | isotactic | copolymer | random | #Tm 35
[50] | 508 | [*]OC(C)CC([*])=O.[*]C(C(C)O[*])=O |  | statistical | [0.964, 0.03600000000000003] |  |  | 1 |  | 166.6 | TRUE | ['[*]OC(C)CC([*])=O', '[*]C(C(C)O[*])=O'] | isotactic | copolymer | random | #Tm 36
[50] | 509 | [*]OC(C)CC([*])=O.[*]C(C(C)O[*])=O |  | statistical | [0.979, 0.02100000000000002] |  |  | 1 |  | 167.7 | TRUE | ['[*]OC(C)CC([*])=O', '[*]C(C(C)O[*])=O'] | isotactic | copolymer | random | #Tm 37
[50] | 510 | [*]OC(C)CC([*])=O.[*]C(CC(C(C)C)O[*])=O |  | statistical | [0.604, 0.396] |  |  | 1 |  | 113 | TRUE | ['[*]OC(C)CC([*])=O', '[*]C(CC(C(C)C)O[*])=O'] | isotactic | copolymer | random | #Tm 38
[50] | 511 | [*]OC(C)CC([*])=O.[*]C(CC(C(C)C)O[*])=O |  | statistical | [0.677, 0.32299999999999995] |  |  | 1 |  | 118 | TRUE | ['[*]OC(C)CC([*])=O', '[*]C(CC(C(C)C)O[*])=O'] | isotactic | copolymer | random | #Tm 39
[50] | 512 | [*]OC(C)CC([*])=O.[*]C(CC(C(C)C)O[*])=O |  | statistical | [0.738, 0.262] |  |  | 1 |  | 126 | TRUE | ['[*]OC(C)CC([*])=O', '[*]C(CC(C(C)C)O[*])=O'] | isotactic | copolymer | random | #Tm 40
[50] | 513 | [*]OC(C)CC([*])=O.[*]C(CC(CCC)O[*])=O |  | statistical | [0.89, 0.10999999999999999] |  |  | 1 |  | 98.6 | TRUE | ['[*]OC(C)CC([*])=O', '[*]C(CC(CCC)O[*])=O'] | isotactic | copolymer | random | #Tm 41
[50] | 514 | [*]OC(C)CC([*])=O.[*]C(CCO[*])=O |  | statistical | [0.24, 0.76] |  |  | 1 |  | 43 | TRUE | ['[*]OC(C)CC([*])=O', '[*]C(CCO[*])=O'] | isotactic | copolymer | random | #Tm 42
[50] | 515 | [*]OC(C)CC([*])=O.[*]C(CCO[*])=O |  | statistical | [0.33, 0.6699999999999999] |  |  | 1 |  | 44 | TRUE | ['[*]OC(C)CC([*])=O', '[*]C(CCO[*])=O'] | isotactic | copolymer | random | #Tm 43
[50] | 516 | [*]OC(C)CC([*])=O.[*]C(CCO[*])=O |  | statistical | [0.29, 0.71] |  |  | 1 |  | 45 | TRUE | ['[*]OC(C)CC([*])=O', '[*]C(CCO[*])=O'] | isotactic | copolymer | random | #Tm 44
[50] | 517 | [*]OC(C)CC([*])=O.[*]C(CCO[*])=O |  | statistical | [0.54, 0.45999999999999996] |  |  | 1 |  | 59 | TRUE | ['[*]OC(C)CC([*])=O', '[*]C(CCO[*])=O'] | isotactic | copolymer | random | #Tm 45
[50] | 518 | [*]OC(C)CC([*])=O.[*]C(CCO[*])=O |  | statistical | [0.22, 0.78] |  |  | 1 |  | 61 | TRUE | ['[*]OC(C)CC([*])=O', '[*]C(CCO[*])=O'] | isotactic | copolymer | random | #Tm 46
[50] | 519 | [*]OC(C)CC([*])=O.[*]C(CCO[*])=O |  | statistical | [0.75, 0.25] |  |  | 1 |  | 100 | TRUE | ['[*]OC(C)CC([*])=O', '[*]C(CCO[*])=O'] | isotactic | copolymer | random | #Tm 47
[50] | 520 | [*]OC(C)CC([*])=O.[*]C(CCO[*])=O |  | statistical | [0.8, 0.19999999999999996] |  |  | 1 |  | 143 | TRUE | ['[*]OC(C)CC([*])=O', '[*]C(CCO[*])=O'] | isotactic | copolymer | random | #Tm 48
[50] | 521 | [*]OC(C)CC([*])=O.[*]C(CCO[*])=O |  | statistical | [0.89, 0.10999999999999999] |  |  | 1 |  | 152 | TRUE | ['[*]OC(C)CC([*])=O', '[*]C(CCO[*])=O'] | isotactic | copolymer | random | #Tm 49
[50] | 522 | [*]OC(C)CC([*])=O.[*]C(CCO[*])=O |  | statistical | [0.57, 0.43000000000000005] |  |  | 1 |  | 155 | TRUE | ['[*]OC(C)CC([*])=O', '[*]C(CCO[*])=O'] | isotactic | copolymer | random | #Tm 50
[50] | 523 | [*]OC(C)CC([*])=O.[*]C(CCO[*])=O |  | statistical | [0.63, 0.37] |  |  | 1 |  | 159 | TRUE | ['[*]OC(C)CC([*])=O', '[*]C(CCO[*])=O'] | isotactic | copolymer | random | #Tm 51
[50] | 524 | [*]OC(C)CC([*])=O.[*]C(CCO[*])=O |  | statistical | [0.93, 0.06999999999999995] |  |  | 1 |  | 160 | TRUE | ['[*]OC(C)CC([*])=O', '[*]C(CCO[*])=O'] | isotactic | copolymer | random | #Tm 52
[50] | 525 | [*]OC(C)CC([*])=O.[*]C(CCO[*])=O |  | statistical | [0.71, 0.29000000000000004] |  |  | 1 |  | 166 | TRUE | ['[*]OC(C)CC([*])=O', '[*]C(CCO[*])=O'] | isotactic | copolymer | random | #Tm 53
[50] | 526 | [*]OC(C)CC([*])=O.[*]C(CC(CC)O[*])=O |  | statistical | [0.68, 0.31999999999999995] |  |  | 1 |  | 99 | TRUE | ['[*]OC(C)CC([*])=O', '[*]C(CC(CC)O[*])=O'] | isotactic | copolymer | random | #Tm 54
[50] | 527 | [*]OC(C)CC([*])=O.[*]C(CC(CC)O[*])=O |  | statistical | [0.35, 0.65] |  |  | 1 |  | 99.2 | TRUE | ['[*]OC(C)CC([*])=O', '[*]C(CC(CC)O[*])=O'] | isotactic | copolymer | random | #Tm 55
[50] | 528 | [*]OC(C)CC([*])=O.[*]C(CC(CC)O[*])=O |  | statistical | [0.44, 0.56] |  |  | 1 |  | 99.5 | TRUE | ['[*]OC(C)CC([*])=O', '[*]C(CC(CC)O[*])=O'] | isotactic | copolymer | random | #Tm 56
[50] | 529 | [*]OC(C)CC([*])=O.[*]C(CC(CC)O[*])=O |  | statistical | [0.12, 0.88] |  |  | 1 |  | 99.7 | TRUE | ['[*]OC(C)CC([*])=O', '[*]C(CC(CC)O[*])=O'] | isotactic | copolymer | random | #Tm 57
[50] | 530 | [*]OC(C)CC([*])=O.[*]C(CC(CC)O[*])=O |  | statistical | [0.12, 0.88] |  |  | 1 |  | 100 | TRUE | ['[*]OC(C)CC([*])=O', '[*]C(CC(CC)O[*])=O'] | isotactic | copolymer | random | #Tm 58
[50] | 531 | [*]OC(C)CC([*])=O.[*]C(CC(CC)O[*])=O |  | statistical | [0.08, 0.92] |  |  | 1 |  | 101.8 | TRUE | ['[*]OC(C)CC([*])=O', '[*]C(CC(CC)O[*])=O'] | isotactic | copolymer | random | #Tm 59
[50] | 532 | [*]OC(C)CC([*])=O.[*]C(CC(CC)O[*])=O |  | statistical | [0.37, 0.63] |  |  | 1 |  | 102.1 | TRUE | ['[*]OC(C)CC([*])=O', '[*]C(CC(CC)O[*])=O'] | isotactic | copolymer | random | #Tm 60
[50] | 533 | [*]OC(C)CC([*])=O.[*]C(CC(CC)O[*])=O |  | statistical | [0.131, 0.869] |  |  | 1 |  | 102.3 | TRUE | ['[*]OC(C)CC([*])=O', '[*]C(CC(CC)O[*])=O'] | isotactic | copolymer | random | #Tm 61
[50] | 534 | [*]OC(C)CC([*])=O.[*]C(CC(CC)O[*])=O |  | statistical | [0.08, 0.92] |  |  | 1 |  | 102.9 | TRUE | ['[*]OC(C)CC([*])=O', '[*]C(CC(CC)O[*])=O'] | isotactic | copolymer | random | #Tm 62
[50] | 535 | [*]OC(C)CC([*])=O.[*]C(CC(CC)O[*])=O |  | statistical | [0.06, 0.94] |  |  | 1 |  | 103.1 | TRUE | ['[*]OC(C)CC([*])=O', '[*]C(CC(CC)O[*])=O'] | isotactic | copolymer | random | #Tm 63
[50] | 536 | [*]OC(C)CC([*])=O.[*]C(CC(CC)O[*])=O |  | statistical | [0.24, 0.76] |  |  | 1 |  | 103.4 | TRUE | ['[*]OC(C)CC([*])=O', '[*]C(CC(CC)O[*])=O'] | isotactic | copolymer | random | #Tm 64
[50] | 537 | [*]OC(C)CC([*])=O.[*]C(CC(CC)O[*])=O |  | statistical | [0.05, 0.95] |  |  | 1 |  | 104.8 | TRUE | ['[*]OC(C)CC([*])=O', '[*]C(CC(CC)O[*])=O'] | isotactic | copolymer | random | #Tm 65
[50] | 538 | [*]OC(C)CC([*])=O.[*]C(CC(CC)O[*])=O |  | statistical | [0.65, 0.35] |  |  | 1 |  | 105 | TRUE | ['[*]OC(C)CC([*])=O', '[*]C(CC(CC)O[*])=O'] | isotactic | copolymer | random | #Tm 66
[50] | 539 | [*]OC(C)CC([*])=O.[*]C(CC(CC)O[*])=O |  | statistical | [0.7, 0.30000000000000004] |  |  | 1 |  | 106 | TRUE | ['[*]OC(C)CC([*])=O', '[*]C(CC(CC)O[*])=O'] | isotactic | copolymer | random | #Tm 67
[50] | 540 | [*]OC(C)CC([*])=O.[*]C(CC(CC)O[*])=O |  | statistical | [0.005, 0.995] |  |  | 1 |  | 108 | TRUE | ['[*]OC(C)CC([*])=O', '[*]C(CC(CC)O[*])=O'] | isotactic | copolymer | random | #Tm 68
[50] | 541 | [*]OC(C)CC([*])=O.[*]C(CC(CC)O[*])=O |  | statistical | [0.71, 0.29000000000000004] |  |  | 1 |  | 112 | TRUE | ['[*]OC(C)CC([*])=O', '[*]C(CC(CC)O[*])=O'] | isotactic | copolymer | random | #Tm 69
[50] | 542 | [*]OC(C)CC([*])=O.[*]C(CC(CC)O[*])=O |  | statistical | [0.76, 0.24] |  |  | 1 |  | 129 | TRUE | ['[*]OC(C)CC([*])=O', '[*]C(CC(CC)O[*])=O'] | isotactic | copolymer | random | #Tm 70
[50] | 543 | [*]OC(C)CC([*])=O.[*]C(CC(CC)O[*])=O |  | statistical | [0.76, 0.24] |  |  | 1 |  | 138 | TRUE | ['[*]OC(C)CC([*])=O', '[*]C(CC(CC)O[*])=O'] | isotactic | copolymer | random | #Tm 71
[50] | 544 | [*]OC(C)CC([*])=O.[*]C(CC(CC)O[*])=O |  | statistical | [0.699, 0.30100000000000005] |  |  | 1 |  | 140.4 | TRUE | ['[*]OC(C)CC([*])=O', '[*]C(CC(CC)O[*])=O'] | isotactic | copolymer | random | #Tm 72
[50] | 545 | [*]OC(C)CC([*])=O.[*]C(CC(CC)O[*])=O |  | statistical | [0.909, 0.09099999999999997] |  |  | 1 |  | 151.2 | TRUE | ['[*]OC(C)CC([*])=O', '[*]C(CC(CC)O[*])=O'] | isotactic | copolymer | random | #Tm 73
[50] | 546 | [*]OC(C)CC([*])=O.[*]C(CC(CC)O[*])=O |  | statistical | [0.92, 0.07999999999999996] |  |  | 1 |  | 153 | TRUE | ['[*]OC(C)CC([*])=O', '[*]C(CC(CC)O[*])=O'] | isotactic | copolymer | random | #Tm 74
[50] | 547 | [*]OC(C)CC([*])=O.[*]C(CC(CC)O[*])=O |  | statistical | [0.88, 0.12] |  |  | 1 |  | 154 | TRUE | ['[*]OC(C)CC([*])=O', '[*]C(CC(CC)O[*])=O'] | isotactic | copolymer | random | #Tm 75
[50] | 548 | [*]OC(C)CC([*])=O.[*]C(CC(CC)O[*])=O |  | statistical | [0.952, 0.04800000000000004] |  |  | 1 |  | 157 | TRUE | ['[*]OC(C)CC([*])=O', '[*]C(CC(CC)O[*])=O'] | isotactic | copolymer | random | #Tm 76
[50] | 549 | [*]OC(C)CC([*])=O.[*]C(CC(CC)O[*])=O |  | statistical | [0.88, 0.12] |  |  | 1 |  | 168.7 | TRUE | ['[*]OC(C)CC([*])=O', '[*]C(CC(CC)O[*])=O'] | isotactic | copolymer | random | #Tm 77
[50] | 550 | [*]OC(C)CC([*])=O.[*]C(CC(CC)O[*])=O |  | statistical | [0.84, 0.16000000000000003] |  |  | 1 |  | 171.1 | TRUE | ['[*]OC(C)CC([*])=O', '[*]C(CC(CC)O[*])=O'] | isotactic | copolymer | random | #Tm 78
[50] | 551 | [*]OC(C)CC([*])=O.[*]C(CC(CC)O[*])=O |  | statistical | [0.87, 0.13] |  |  | 1 |  | 173 | TRUE | ['[*]OC(C)CC([*])=O', '[*]C(CC(CC)O[*])=O'] | isotactic | copolymer | random | #Tm 79
[50] | 552 | [*]OC(C)CC([*])=O.[*]C(CC(CC)O[*])=O |  | statistical | [0.88, 0.12] |  |  | 1 |  | 173 | TRUE | ['[*]OC(C)CC([*])=O', '[*]C(CC(CC)O[*])=O'] | isotactic | copolymer | random | #Tm 80
[50] | 553 | [*]OC(C)CC([*])=O.[*]C(CC(CC)O[*])=O |  | statistical | [0.975, 0.025000000000000022] |  |  | 1 |  | 175.9 | TRUE | ['[*]OC(C)CC([*])=O', '[*]C(CC(CC)O[*])=O'] | isotactic | copolymer | random | #Tm 81
[50] | 554 | [*]OC(C)CC([*])=O.[*]C(CC(CC)O[*])=O |  | statistical | [0.974, 0.026000000000000023] |  |  | 1 |  | 177.8 | TRUE | ['[*]OC(C)CC([*])=O', '[*]C(CC(CC)O[*])=O'] | isotactic | copolymer | random | #Tm 82
[50] | 555 | [*]OC(C)CC([*])=O.[*]C(CCCO[*])=O |  | statistical | [0.17, 0.83] |  |  | 1 |  | 37 | TRUE | ['[*]OC(C)CC([*])=O', '[*]C(CCCO[*])=O'] | isotactic | copolymer | random | #Tm 83
[50] | 556 | [*]OC(C)CC([*])=O.[*]C(CCCO[*])=O |  | statistical | [0.18, 0.8200000000000001] |  |  | 1 |  | 40 | TRUE | ['[*]OC(C)CC([*])=O', '[*]C(CCCO[*])=O'] | isotactic | copolymer | random | #Tm 84
[50] | 557 | [*]OC(C)CC([*])=O.[*]C(CCCO[*])=O |  | statistical | [0.24, 0.76] |  |  | 1 |  | 46 | TRUE | ['[*]OC(C)CC([*])=O', '[*]C(CCCO[*])=O'] | isotactic | copolymer | random | #Tm 85
[50] | 558 | [*]OC(C)CC([*])=O.[*]C(CCCO[*])=O |  | statistical | [0.7, 0.30000000000000004] |  |  | 1 |  | 121 | TRUE | ['[*]OC(C)CC([*])=O', '[*]C(CCCO[*])=O'] | isotactic | copolymer | random | #Tm 86
[50] | 559 | [*]OC(C)CC([*])=O.[*]C(CCCO[*])=O |  | statistical | [0.8, 0.19999999999999996] |  |  | 1 |  | 129 | TRUE | ['[*]OC(C)CC([*])=O', '[*]C(CCCO[*])=O'] | isotactic | copolymer | random | #Tm 87
[50] | 560 | [*]OC(C)CC([*])=O.[*]C(CCCO[*])=O |  | statistical | [0.79, 0.20999999999999996] |  |  | 1 |  | 132 | TRUE | ['[*]OC(C)CC([*])=O', '[*]C(CCCO[*])=O'] | isotactic | copolymer | random | #Tm 88
[50] | 561 | [*]OC(C)CC([*])=O.[*]C(CCCO[*])=O |  | statistical | [0.71, 0.29000000000000004] |  |  | 1 |  | 144 | TRUE | ['[*]OC(C)CC([*])=O', '[*]C(CCCO[*])=O'] | isotactic | copolymer | random | #Tm 89
[50] | 562 | [*]OC(C)CC([*])=O.[*]C(CCCO[*])=O |  | statistical | [0.9, 0.09999999999999998] |  |  | 1 |  | 147 | TRUE | ['[*]OC(C)CC([*])=O', '[*]C(CCCO[*])=O'] | isotactic | copolymer | random | #Tm 90
[50] | 563 | [*]OC(C)CC([*])=O.[*]C(CCCO[*])=O |  | statistical | [0.896, 0.10399999999999998] |  |  | 1 |  | 150 | TRUE | ['[*]OC(C)CC([*])=O', '[*]C(CCCO[*])=O'] | isotactic | copolymer | random | #Tm 91
[50] | 564 | [*]OC(C)CC([*])=O.[*]C(CCCO[*])=O |  | statistical | [0.89, 0.10999999999999999] |  |  | 1 |  | 151 | TRUE | ['[*]OC(C)CC([*])=O', '[*]C(CCCO[*])=O'] | isotactic | copolymer | random | #Tm 92
[50] | 565 | [*]OC(C)CC([*])=O.[*]C(CCCO[*])=O |  | statistical | [0.83, 0.17000000000000004] |  |  | 1 |  | 152 | TRUE | ['[*]OC(C)CC([*])=O', '[*]C(CCCO[*])=O'] | isotactic | copolymer | random | #Tm 93
[50] | 566 | [*]OC(C)CC([*])=O.[*]C(CCCO[*])=O |  | statistical | [0.9, 0.09999999999999998] |  |  | 1 |  | 154 | TRUE | ['[*]OC(C)CC([*])=O', '[*]C(CCCO[*])=O'] | isotactic | copolymer | random | #Tm 94
[50] | 567 | [*]OC(C)CC([*])=O.[*]C(CCCO[*])=O |  | statistical | [0.942, 0.05800000000000005] |  |  | 1 |  | 155 | TRUE | ['[*]OC(C)CC([*])=O', '[*]C(CCCO[*])=O'] | isotactic | copolymer | random | #Tm 95
[50] | 568 | [*]OC(C)CC([*])=O.[*]C(CCCO[*])=O |  | statistical | [0.87, 0.13] |  |  | 1 |  | 155 | TRUE | ['[*]OC(C)CC([*])=O', '[*]C(CCCO[*])=O'] | isotactic | copolymer | random | #Tm 96
[50] | 569 | [*]OC(C)CC([*])=O.[*]C(CCCO[*])=O |  | statistical | [0.957, 0.04300000000000004] |  |  | 1 |  | 157 | TRUE | ['[*]OC(C)CC([*])=O', '[*]C(CCCO[*])=O'] | isotactic | copolymer | random | #Tm 97
[50] | 570 | [*]OC(C)CC([*])=O.[*]C(CCCO[*])=O |  | statistical | [0.87, 0.13] |  |  | 1 |  | 157 | TRUE | ['[*]OC(C)CC([*])=O', '[*]C(CCCO[*])=O'] | isotactic | copolymer | random | #Tm 98
[50] | 571 | [*]OC(C)CC([*])=O.[*]C(CCCO[*])=O |  | statistical | [0.85, 0.15000000000000002] |  |  | 1 |  | 158 | TRUE | ['[*]OC(C)CC([*])=O', '[*]C(CCCO[*])=O'] | isotactic | copolymer | random | #Tm 99
[50] | 572 | [*]OC(C)CC([*])=O.[*]C(CCCO[*])=O |  | statistical | [0.25, 0.75] |  |  | 1 |  | 158 | TRUE | ['[*]OC(C)CC([*])=O', '[*]C(CCCO[*])=O'] | isotactic | copolymer | random | #Tm 100
[50] | 573 | [*]OC(C)CC([*])=O.[*]C(CCCO[*])=O |  | statistical | [0.89, 0.10999999999999999] |  |  | 1 |  | 160 | TRUE | ['[*]OC(C)CC([*])=O', '[*]C(CCCO[*])=O'] | isotactic | copolymer | random | #Tm 101
[50] | 574 | [*]OC(C)CC([*])=O.[*]C(CCCO[*])=O |  | statistical | [0.92, 0.07999999999999996] |  |  | 1 |  | 161 | TRUE | ['[*]OC(C)CC([*])=O', '[*]C(CCCO[*])=O'] | isotactic | copolymer | random | #Tm 102
[50] | 575 | [*]OC(C)CC([*])=O.[*]C(CCCO[*])=O |  | statistical | [0.707, 0.29300000000000004] |  |  | 1 |  | 162 | TRUE | ['[*]OC(C)CC([*])=O', '[*]C(CCCO[*])=O'] | isotactic | copolymer | random | #Tm 103
[50] | 576 | [*]OC(C)CC([*])=O.[*]C(CCCO[*])=O |  | statistical | [0.439, 0.5609999999999999] |  |  | 1 |  | 162 | TRUE | ['[*]OC(C)CC([*])=O', '[*]C(CCCO[*])=O'] | isotactic | copolymer | random | #Tm 104
[50] | 577 | [*]OC(C)CC([*])=O.[*]C(CCCO[*])=O |  | statistical | [0.906, 0.09399999999999997] |  |  | 1 |  | 162 | TRUE | ['[*]OC(C)CC([*])=O', '[*]C(CCCO[*])=O'] | isotactic | copolymer | random | #Tm 105
[50] | 578 | [*]OC(C)CC([*])=O.[*]C(CCCO[*])=O |  | statistical | [0.948, 0.052000000000000046] |  |  | 1 |  | 163 | TRUE | ['[*]OC(C)CC([*])=O', '[*]C(CCCO[*])=O'] | isotactic | copolymer | random | #Tm 106
[50] | 579 | [*]OC(C)CC([*])=O.[*]C(CCCO[*])=O |  | statistical | [0.953, 0.04700000000000004] |  |  | 1 |  | 163 | TRUE | ['[*]OC(C)CC([*])=O', '[*]C(CCCO[*])=O'] | isotactic | copolymer | random | #Tm 107
[50] | 580 | [*]OC(C)CC([*])=O.[*]C(CCCO[*])=O |  | statistical | [0.97, 0.030000000000000027] |  |  | 1 |  | 165 | TRUE | ['[*]OC(C)CC([*])=O', '[*]C(CCCO[*])=O'] | isotactic | copolymer | random | #Tm 108
[50] | 581 | [*]C(CC(CCCCC)O[*])=O.[*]OC(C)CC([*])=O |  | statistical | [0.98, 0.020000000000000018] |  |  | 1 |  | 66.1 | TRUE | ['[*]C(CC(CCCCC)O[*])=O', '[*]OC(C)CC([*])=O'] | isotactic | copolymer | random | #Tm 109
[50] | 582 | [*]C(CCO[*])=O.[*]C(CCCO[*])=O |  | statistical | [0.182, 0.8180000000000001] |  |  | 1 |  | 35.7 | TRUE | ['[*]C(CCO[*])=O', '[*]C(CCCO[*])=O'] | isotactic | copolymer | random | #Tm 110
[50] | 583 | [*]C(CCO[*])=O.[*]C(CCCO[*])=O |  | statistical | [0.881, 0.119] |  |  | 1 |  | 61.7 | TRUE | ['[*]C(CCO[*])=O', '[*]C(CCCO[*])=O'] | isotactic | copolymer | random | #Tm 111
[50] | 584 | [*]C(CCO[*])=O.[*]C(CCCO[*])=O |  | statistical | [0.745, 0.255] |  |  | 1 |  | 62.7 | TRUE | ['[*]C(CCO[*])=O', '[*]C(CCCO[*])=O'] | isotactic | copolymer | random | #Tm 112
[50] | 585 | [*]C(CCO[*])=O.[*]C(CCCO[*])=O |  | statistical | [0.621, 0.379] |  |  | 1 |  | 63.5 | TRUE | ['[*]C(CCO[*])=O', '[*]C(CCCO[*])=O'] | isotactic | copolymer | random | #Tm 113
[50] | 586 | [*]C(CCO[*])=O.[*]C(CCCO[*])=O |  | statistical | [0.33, 0.6699999999999999] |  |  | 1 |  | 64.8 | TRUE | ['[*]C(CCO[*])=O', '[*]C(CCCO[*])=O'] | isotactic | copolymer | random | #Tm 114
[50] | 587 | [*]C(CC(COc1ccc(C)cc1)O[*])=O.[*]C(CC(CCCOc1ccc(C)cc1)O[*])=O |  | statistical | [0.285, 0.7150000000000001] |  |  | 1 |  | 97 | TRUE | ['[*]C(CC(COc1ccc(C)cc1)O[*])=O', '[*]C(CC(CCCOc1ccc(C)cc1)O[*])=O'] | isotactic | copolymer | random | #Tm 115
[50] | 588 | [*]C(CC(CCOc1ccc(F)cc1)O[*])=O.[*]C(CC(CCCCOc1ccc(F)cc1)O[*])=O |  | statistical | [0.913, 0.08699999999999997] |  |  | 1 |  | 52 | TRUE | ['[*]C(CC(CCOc1ccc(F)cc1)O[*])=O', '[*]C(CC(CCCCOc1ccc(F)cc1)O[*])=O'] | isotactic | copolymer | random | #Tm 116
[50] | 589 | [*]C(CC(CCCCCCCCC)O[*])=O.[*]C(CC(CCc1ccccc1)O[*])=O |  | statistical | [0.68, 0.31999999999999995] |  |  | 1 |  | 75.8 | TRUE | ['[*]C(CC(CCCCCCCCC)O[*])=O', '[*]C(CC(CCc1ccccc1)O[*])=O'] | isotactic | copolymer | random | #Tm 117
[50] | 590 | [*]C(CC(CCCCCCCCC)O[*])=O.[*]C(CC(CCc1ccccc1)O[*])=O |  | statistical | [0.813, 0.18700000000000006] |  |  | 1 |  | 80.1 | TRUE | ['[*]C(CC(CCCCCCCCC)O[*])=O', '[*]C(CC(CCc1ccccc1)O[*])=O'] | isotactic | copolymer | random | #Tm 118
[50] | 591 | [*]C(CC(CCCCCCCCC)O[*])=O.[*]C(CC(CCc1ccccc1)O[*])=O |  | statistical | [0.971, 0.029000000000000026] |  |  | 1 |  | 81 | TRUE | ['[*]C(CC(CCCCCCCCC)O[*])=O', '[*]C(CC(CCc1ccccc1)O[*])=O'] | isotactic | copolymer | random | #Tm 119
[50] | 592 | [*]C(CC(CCCCCCC)O[*])=O.[*]C(CC(CCCCCCCCC)O[*])=O |  | statistical | [0.157, 0.843] |  |  | 1 |  | 77.6 | TRUE | ['[*]C(CC(CCCCCCC)O[*])=O', '[*]C(CC(CCCCCCCCC)O[*])=O'] | isotactic | copolymer | random | #Tm 120
[50] | 593 | [*]C(CC(CCC)O[*])=O.[*]C(CC(CCCCC)O[*])=O |  | statistical | [0.067, 0.933] |  |  | 1 |  | 61 | TRUE | ['[*]C(CC(CCC)O[*])=O', '[*]C(CC(CCCCC)O[*])=O'] | isotactic | copolymer | random | #Tm 121
[50] | 594 | [*]C(CC(CCCCC)O[*])=O.[*]C(CC(CCCCCCC)O[*])=O |  | statistical | [0.081, 0.919] |  |  | 1 |  | 69.4 | TRUE | ['[*]C(CC(CCCCC)O[*])=O', '[*]C(CC(CCCCCCC)O[*])=O'] | isotactic | copolymer | random | #Tm 122
[50] | 595 | [*]C(CC(CCCCCCC)O[*])=O.[*]C(CC(CCCCCCCCC)O[*])=O |  | statistical | [0.437, 0.563] |  |  | 1 |  | 74.9 | TRUE | ['[*]C(CC(CCCCCCC)O[*])=O', '[*]C(CC(CCCCCCCCC)O[*])=O'] | isotactic | copolymer | random | #Tm 123
[50] | 596 | [*]OC(C)CC([*])=O.[*]C(CCCCO[*])=O |  | statistical | [0.776, 0.22399999999999998] |  |  | 1 |  | 133 | TRUE | ['[*]OC(C)CC([*])=O', '[*]C(CCCCO[*])=O'] | isotactic | copolymer | random | #Tm 124
[55] | 597 | [*]OC(C)CC([*])=O.[*]C(CC(CCC)O[*])=O |  | statistical | [0.9, 0.10] |  |  | 1 |  | 127 | TRUE | ['[*]OC(C)CC([*])=O', '[*]C(CC(CCC)O[*])=O'] | isotactic | copolymer | random | Table 3, 3
[51] | 598 | [*]C(C1=CC=CC=C1)C[*] |  | block |  |  |  | 0.5 |  |  | FALSE | ['[*]C(C1=CC=CC=C1)C[*]'] | atactic | homopolymer |  | Brandrup et al., Polymer Handbook 4th ed. Wiley 1999
[51] | 599 | [*]C(C)C[*] |  | block |  |  |  | 0.5 |  |  | FALSE | ['[*]C(C)C[*]'] | atactic | homopolymer |  | Brandrup et al., Polymer Handbook 4th ed. Wiley 1999
[51] | 600 | [*]C(Cl)C[*] |  | block |  |  |  | 0.5 |  |  | FALSE | ['[*]C(Cl)C[*]'] | atactic | homopolymer |  | Brandrup et al., Polymer Handbook 4th ed. Wiley 1999
[51] | 601 | [*]C(C(OC)=O)(C[*])C |  | block |  |  |  | 0.5 |  |  | FALSE | ['[*]C(C(OC)=O)(C[*])C'] | atactic | homopolymer |  | Brandrup et al., Polymer Handbook 4th ed. Wiley 1999
[51] | 602 | [*]C(Oc1ccc(C(C)(c2ccc(O[*])cc2)C)cc1)=O |  | block | [6 empty] | FALSE | ['[*]C(Oc1ccc(C(C)(c2ccc(O[*])cc2)C)cc1)=O'] | achiral | homopolymer |  | Brandrup et al., Polymer Handbook 4th ed. Wiley 1999
[51] | 603 | [*]Oc1ccc(S(=O)(c2ccc([*])cc2)=O)cc1 |  | block | [6 empty] | FALSE | ['[*]Oc1ccc(S(=O)(c2ccc([*])cc2)=O)cc1'] | achiral | homopolymer |  | Brandrup et al., Polymer Handbook 4th ed. Wiley 1999
[51] | 604 | [*]c1ccc(S(=O)(c2ccc(C(C)(c3ccc(O[*])cc3)C)cc2)=O)cc1 |  | block | [6 empty] | FALSE | ['[*]c1ccc(S(=O)(c2ccc(C(C)(c3ccc(O[*])cc3)C)cc2)=O)cc1'] | achiral | homopolymer |  | Brandrup et al., Polymer Handbook 4th ed. Wiley 1999
[51] | 605 | [*]c1cc(C)c(O[*])c(C)c1 |  | block | [6 empty] | FALSE | ['[*]c1cc(C)c(O[*])c(C)c1'] | achiral | homopolymer |  | Brandrup et al., Polymer Handbook 4th ed. Wiley 1999
[51] | 606 | [*]C(C[*])C#N |  | block |  |  |  | 0.5 |  |  | FALSE | ['[*]C(C[*])C#N'] | atactic | homopolymer |  | Brandrup et al., Polymer Handbook 4th ed. Wiley 1999
[52] | 607 | [*]C(C(O[*])=O)C |  | block |  |  |  | 0.5 |  |  | FALSE | ['[*]C(C(O[*])=O)C'] | atactic | homopolymer |  | Engelberg & Kohn, Biomaterials 12, 292 (1991)
[51] | 608 | [*]CC([*])C(OC)=O |  | block |  |  |  | 0.5 |  |  | FALSE | ['[*]CC([*])C(OC)=O'] | atactic | homopolymer |  | Brandrup et al., Polymer Handbook 4th ed. Wiley 1999
[51] | 609 | [*]CC([*])C(OCC)=O |  | block |  |  |  | 0.5 |  |  | FALSE | ['[*]CC([*])C(OCC)=O'] | atactic | homopolymer |  | Brandrup et al., Polymer Handbook 4th ed. Wiley 1999
[51] | 610 | [*]CC([*])C(OCCCC)=O |  | block |  |  |  | 0.5 |  |  | FALSE | ['[*]CC([*])C(OCCCC)=O'] | atactic | homopolymer |  | Brandrup et al., Polymer Handbook 4th ed. Wiley 1999
[53] | 611 | C[Si](O[*])([*])C |  | block | [6 empty] | FALSE | ['C[Si](O[*])([*])C'] | achiral | homopolymer |  | Mark, Physical Properties of Polymers Handbook, Springer 2007
[51] | 612 | [*]C(C[*])OC(C)=O |  | block |  |  |  | 0.5 |  |  | FALSE | ['[*]C(C[*])OC(C)=O'] | atactic | homopolymer |  | Brandrup et al., Polymer Handbook 4th ed. Wiley 1999
[51] | 613 | [*]CC(c1ccccc1)([*])C |  | block |  |  |  | 0.5 |  |  | FALSE | ['[*]CC(c1ccccc1)([*])C'] | atactic | homopolymer |  | Brandrup et al., Polymer Handbook 4th ed. Wiley 1999
[51] | 614 | [*]CC(C(OCC(C)C)=O)([*])C |  | block |  |  |  | 0.5 |  |  | FALSE | ['[*]CC(C(OCC(C)C)=O)([*])C'] | atactic | homopolymer |  | Brandrup et al., Polymer Handbook 4th ed. Wiley 1999
[51] | 615 | [*]CC(C(OC1CCCCC1)=O)([*])C |  | block |  |  |  | 0.5 |  |  | FALSE | ['[*]CC(C(OC1CCCCC1)=O)([*])C'] | atactic | homopolymer |  | Brandrup et al., Polymer Handbook 4th ed. Wiley 1999
[51] | 616 | [*]C(C[*])c1ccncc1 |  | block |  |  |  | 0.5 |  |  | FALSE | ['[*]C(C[*])c1ccncc1'] | atactic | homopolymer |  | Brandrup et al., Polymer Handbook 4th ed. Wiley 1999
[54] | 617 | [*]CC(C)([*])C |  | block | [6 empty] | FALSE | ['[*]CC(C)([*])C'] | achiral | homopolymer |  | Plazek & Ngai in Mark Physical Properties of Polymers Handbook Springer 2007 Ch.12
[54] | 618 | [*]CC([*])C(O)=O |  | block |  |  |  | 0.5 |  |  | FALSE | ['[*]CC([*])C(O)=O'] | atactic | homopolymer |  | Plazek & Ngai in Mark Physical Properties of Polymers Handbook Springer 2007 Ch.12
[54] | 619 | [*]C(C(OCC)=O)(C[*])C |  | block |  |  |  | 0.5 |  |  | FALSE | ['[*]C(C(OCC)=O)(C[*])C'] | atactic | homopolymer |  | Plazek & Ngai in Mark Physical Properties of Polymers Handbook Springer 2007 Ch.12
[54] | 620 | [*]C(C(OCCC)=O)(C[*])C |  | block |  |  |  | 0.5 |  |  | FALSE | ['[*]C(C(OCCC)=O)(C[*])C'] | atactic | homopolymer |  | Plazek & Ngai in Mark Physical Properties of Polymers Handbook Springer 2007 Ch.12
[54] | 621 | [*]C(C(OCCCC)=O)(C[*])C |  | block |  |  |  | 0.5 |  |  | FALSE | ['[*]C(C(OCCCC)=O)(C[*])C'] | atactic | homopolymer |  | Plazek & Ngai in Mark Physical Properties of Polymers Handbook Springer 2007 Ch.12
[54] | 622 | [*]C(C(OCCCCCC)=O)(C[*])C |  | block |  |  |  | 0.5 |  |  | FALSE | ['[*]C(C(OCCCCCC)=O)(C[*])C'] | atactic | homopolymer |  | Plazek & Ngai in Mark Physical Properties of Polymers Handbook Springer 2007 Ch.12
[54] | 623 | [*]C(C(OCCCCCCCC)=O)(C[*])C |  | block |  |  |  | 0.5 |  |  | FALSE | ['[*]C(C(OCCCCCCCC)=O)(C[*])C'] | atactic | homopolymer |  | Plazek & Ngai in Mark Physical Properties of Polymers Handbook Springer 2007 Ch.12
[54] | 624 | [*]CC([*])O |  | block |  |  |  | 0.5 |  |  | FALSE | ['[*]CC([*])O'] | atactic | homopolymer |  | Plazek & Ngai in Mark Physical Properties of Polymers Handbook Springer 2007 Ch.12
[51] | 625 | [*]C(OCCCCCCO[*])=O |  | block | [5 empty] | 60 | TRUE | ['[*]C(OCCCCCCO[*])=O'] | achiral | homopolymer |  | Brandrup et al., Polymer Handbook 4th ed. Wiley 1999
[51] | 626 | [*]C(CCC(OCCCCCCO[*])=O)=O |  | block | [5 empty] | 57 | TRUE | ['[*]C(CCC(OCCCCCCO[*])=O)=O'] | achiral | homopolymer |  | Brandrup et al., Polymer Handbook 4th ed. Wiley 2000
[51] | 627 | [*]C(CCCC(OCCCCCCO[*])=O)=O |  | block | [5 empty] | 34 | TRUE | ['[*]C(CCCC(OCCCCCCO[*])=O)=O'] | achiral | homopolymer |  | Brandrup et al., Polymer Handbook 4th ed. Wiley 2001
[51] | 628 | [*]C(CCCCCCCC(OCCCCCCO[*])=O)=O |  | block | [5 empty] | 53 | TRUE | ['[*]C(CCCCCCCC(OCCCCCCO[*])=O)=O'] | achiral | homopolymer |  | Brandrup et al., Polymer Handbook 4th ed. Wiley 2002
[51] | 629 | [*]C(CCCCCC(OCCCCCCO[*])=O)=O |  | block | [5 empty] | 50 | TRUE | ['[*]C(CCCCCC(OCCCCCCO[*])=O)=O'] | achiral | homopolymer |  | Brandrup et al., Polymer Handbook 4th ed. Wiley 2003
[51] | 630 | [*]C(COCC(OCCCCCCO[*])=O)=O |  | block | [5 empty] | 51 | TRUE | ['[*]C(COCC(OCCCCCCO[*])=O)=O'] | achiral | homopolymer |  | Brandrup et al., Polymer Handbook 4th ed. Wiley 2004
[51] | 631 | [*]C(c1cc(C(NCCCCCCN[*])=O)ccc1)=O |  | block | [5 empty] | 200 | TRUE | ['[*]C(c1cc(C(NCCCCCCN[*])=O)ccc1)=O'] | achiral | homopolymer |  | Brandrup et al., Polymer Handbook 4th ed. Wiley 2005
[51] | 632 | [*]C(CCCCCC(NCCCCCCN[*])=O)=O |  | block | [5 empty] | 202 | TRUE | ['[*]C(CCCCCC(NCCCCCCN[*])=O)=O'] | achiral | homopolymer |  | Brandrup et al., Polymer Handbook 4th ed. Wiley 2006
[51] | 633 | [*]C(CCSCCC(NCCCCCCN[*])=O)=O |  | block | [5 empty] | 216 | TRUE | ['[*]C(CCSCCC(NCCCCCCN[*])=O)=O'] | achiral | homopolymer |  | Brandrup et al., Polymer Handbook 4th ed. Wiley 2007
[51] | 634 | [*]C(=O)CCCCCCCCCCCCC(=O)NCCCCCCN[*] |  | block | [5 empty] | 209 | TRUE | ['[*]C(=O)CCCCCCCCCCCCC(=O)NCCCCCCN[*]'] | achiral | homopolymer |  | Brandrup et al., Polymer Handbook 4th ed. Wiley 2008
[51] | 635 | [*]C(=O)c1ccc(cc1)S(=O)(=O)c1ccc(cc1)C(=O)NCCCCCCN[*] |  | block | [5 empty] | 310 | TRUE | ['[*]C(=O)c1ccc(cc1)S(=O)(=O)c1ccc(cc1)C(=O)NCCCCCCN[*]'] | achiral | homopolymer |  | Brandrup et al., Polymer Handbook 4th ed. Wiley 2009
[51] | 636 | [*]C(=O)c1ccc(cc1)C(=O)N(C)CCCCCCN(C)[*] |  | block | [5 empty] | 260 | TRUE | ['[*]C(=O)c1ccc(cc1)C(=O)N(C)CCCCCCN(C)[*]'] | achiral | homopolymer |  | Brandrup et al., Polymer Handbook 4th ed. Wiley 2010
[51] | 637 | [*]NCCNC(=O)[*] |  | block | [5 empty] | 400 | TRUE | ['[*]NCCNC(=O)[*]'] | achiral | homopolymer |  | Brandrup et al., Polymer Handbook 4th ed. Wiley 2011
[53] | 638 | [*]CC(CC(C)C)[*] |  | block |  |  |  | 0.95 |  | 64 | TRUE | ['[*]CC(CC(C)C)[*]'] | isotactic | homopolymer |  | Mark, Physical Properties of Polymers Handbook, Springer 2007
[53] | 639 | [*]CC(CC(C)C)[*] |  | block |  |  |  | 0.075 |  | 42 | TRUE | ['[*]CC(CC(C)C)[*]'] | syndiotactic | homopolymer |  | Mark, Physical Properties of Polymers Handbook, Springer 2008
[53] | 640 | [*]C(C)C[*] |  | block |  |  |  | 0.09 |  | 135 | TRUE | ['[*]C(C)C[*]'] | syndiotactic | homopolymer |  | Mark, Physical Properties of Polymers Handbook, Springer 2009
[53] | 641 | [*]C(C)C[*] |  | block |  |  |  | 0.025 |  | 186 | TRUE | ['[*]C(C)C[*]'] | syndiotactic | homopolymer |  | Mark, Physical Properties of Polymers Handbook, Springer 2010
[53] | 642 | [*]C(C[*])c1ccccc1 |  | block |  |  |  | 0.02 |  | 265 | TRUE | ['[*]C(C[*])c1ccccc1'] | syndiotactic | homopolymer |  | Mark, Physical Properties of Polymers Handbook, Springer 2011
[53] | 643 | [*]C(C[*])c1ccccc1 |  | block |  |  |  | 0.975 |  | 230 | TRUE | ['[*]C(C[*])c1ccccc1'] | isotactic | homopolymer |  | Mark, Physical Properties of Polymers Handbook, Springer 2012

## References
Reference
[1] | Xu, Yue-Chao, et al. "Crystalline Polyesters from CO2 and 2-Butyne via α-Methylene-β-butyrolactone Intermediate." Macromolecules 49.16 (2016): 5782-5787.
[2] | Doulut, S., P. Demont, and C. Lacabanne. "Influence of Tacticity on the α Retardation Mode in Amorphous Poly (methyl methacrylate)." Macromolecules 33.9 (2000): 3425-3430.
[3] | Holmberg, Angela L., et al. "Softwood lignin-based methacrylate polymers with tunable thermal and viscoelastic properties." Macromolecules 49.4 (2016): 1286-1295.
[4] | Dever, G. R., et al. "Poly (alkyl α‐chloroacrylates). V. Preparation and properties of methyl, ethyl, and isopropyl polymers of varied tacticity." Journal of Polymer Science: Polymer Chemistry Edition 13.9 (1975): 2151-2179.
[5] | Hu, Yirong, et al. "Elastomeric polypropylenes from unbridged 2-phenylindene zirconocene catalysts: Temperature dependence of crystallinity and relaxation properties." Macromolecules 32.10 (1999): 3334-3340.
[6] | Ismael, A. M. E. R., Albert Van Reenen, and Touhami Mokrani. "The influence of molecular weight and tacticity on thermal, morphological and mechanical properties of Ziegler–Natta catalyzed isotactic and Syndiotactic polypropylene blends." Materials Science 22.3 (2016): 381-389.
[7] | Han, Na, et al. "Effects of copolymerization temperatures on structure and properties of melt-spinnable acrylonitrile-methyl acrylate copolymers and fibers." Macromolecular Research 18.11 (2010): 1060-1069.
[8] | Mariott, Wesley R., and Eugene Y-X. Chen. "Stereospecific, Coordination Polymerization of Acrylamides by Chiral a nsa-Metallocenium Alkyl and Ester Enolate Cations." Macromolecules 37.13 (2004): 4741-4743.
[9] | Ito, Mana, and Takashi Ishizone. "Living anionic polymerization of N‐methoxymethyl‐N‐isopropylacrylamide: Synthesis of well‐defined poly (N‐isopropylacrylamide) having various stereoregularity." Journal of Polymer Science Part A: Polymer Chemistry 44.16 (2006): 4832-4845.
[10] | Biswas, Chandra Sekhar, et al. "Effects of tacticity and molecular weight of poly (N-isopropylacrylamide) on its glass transition temperature." Macromolecules 44.14 (2011): 5822-5824.
[11] | Liu, Weihong, Tamaki Nakano, and Yoshio Okamoto. "Polymerization of t-butyl acrylate using organoaluminum complexes and correlation between main-chain tacticity and glass transition temperature of the obtained polymers." Polymer 41.12 (2000): 4467-4472.
[12] | Costa, Giovanna, et al. "Thermal Behavior and Structural Features of Propene/1‐Pentene Copolymers by Metallocene Catalysts." Macromolecular Chemistry and Physics 205.3 (2004): 383-389.
[13] | VanderHart, David L., et al. "Effect of Tacticity on the Structure of Poly (1‐octadecene)." Macromolecular Chemistry and Physics 205.14 (2004): 1877-1885.
[14] | Jaffredo, Cédric G., et al. "Highly Stereocontrolled Ring‐Opening Polymerization of Racemic Alkyl β‐Malolactonates Mediated by Yttrium [Amino‐alkoxy‐bis (phenolate)] Complexes." Chemistry–A European Journal 22.22 (2016): 7629-7641.
[15] | Wang, Haobing, et al. "Co‐syndiospecific Alternating Copolymerization of Functionalized Propylenes and Styrene by Rare‐Earth Catalysts." Angewandte Chemie International Edition 59.18 (2020): 7173-7177.
[16] | Hong, Xinqiu, et al. "The effect of degree of polymerization on the structure and properties of polyvinyl alcohol fibers with high strength and high modulus." Journal of Applied Polymer Science 138.10 (2021): 49971.
[17] | Wang, Tiantian, et al. "Isospecific alternating copolymerization of unprotected polar styrenes and ethylene by the Cs symmetric scandium precursor via synergistic effects of two substituent groups." Giant 7 (2021): 100061.
[18] | Zhang, Zhen, et al. "Syndioselective coordination (co) polymerization of alkyne-substituted styrenes using rare-earth metal catalysts." Macromolecules 53.14 (2020): 5895-5902.
[19] | Wu, Yi, et al. "Highly syndioselective coordination (co) polymerization of Para-chlorostyrene." Macromolecules 53.19 (2020): 8333-8339.
[20] | Zhong, Yuanhao, Yi Wu, and Dongmei Cui. "Highly syndiotactic coordination (co) polymerization of para-methylselenostyrene." Macromolecules 54.4 (2021): 1754-1759.
[21] | Wang, Zichuan, Dongtao Liu, and Dongmei Cui. "Statistically syndioselective coordination (co) polymerization of 4-methylthiostyrene." Macromolecules 49.3 (2016): 781-787.
[22] | Wang, Tiantian, Dongtao Liu, and Dongmei Cui. "Highly syndioselective coordination (co) polymerization of ortho-fluorostyrene." Macromolecules 52.24 (2019): 9555-9560.
[23] | Li, Jie, et al. "Enantioselective resolution copolymerization of racemic epoxides and anhydrides: efficient approach for stereoregular polyesters and chiral epoxides." Journal of the American Chemical Society 141.22 (2019): 8937-8942.
[24] | Zhang, Yu, et al. "Stereoselectivity-tailored chemo-enzymatic synthesis of enantiocomplementary poly (ω-substituted-δ-valerolactone) enabled by engineered lipase." European Polymer Journal 119 (2019): 52-60.
[25] | Tang, Xiaoyan, et al. "Biodegradable polyhydroxyalkanoates by stereoselective copolymerization of racemic diolides: stereocontrol and polyolefin‐like properties." Angewandte Chemie International Edition 59.20 (2020): 7881-7890.
[26] | Kramer, John W., et al. "Polymerization of enantiopure monomers using syndiospecific catalysts: a new approach to sequence control in polymer synthesis." Journal of the American Chemical Society 131.44 (2009): 16042-16044.
[27] | Chile, Love-Ese, Parisa Mehrkhodavandi, and Savvas G. Hatzikiriakos. "A comparison of the rheological and mechanical properties of isotactic, syndiotactic, and heterotactic poly (lactide)." Macromolecules 49.3 (2016): 909-919.
[28] | Darensbourg, Donald J., and Osit Karroonnirun. "Ring-opening polymerization of lactides catalyzed by natural amino-acid based zinc catalysts." Inorganic chemistry 49.5 (2010): 2360-2371.
[29] | Ishii, Daisuke, et al. "Effect of monomeric composition on the thermal, mechanical and crystalline properties of poly [(R)-lactate-co-(R)-3-hydroxybutyrate]." Polymer 122 (2017): 169-173.
[30] | Hori, Yoji, and Akio Yamaguchi. "Ring-Opening Copolymerization of (R)-. beta.-Butyrolactone with (R)-3-Methyl-4-oxa-6-hexanolide: A New Biodegradable Poly (ester-ether)." Macromolecules 28.1 (1995): 406-408.
[31] | Ajellal, Noureddine, et al. "Syndiotactic-enriched poly (3-hydroxybutyrate) s via stereoselective ring-opening polymerization of racemic β-butyrolactone with discrete yttrium catalysts." Macromolecules 42.4 (2009): 987-993.
[32] | Tang, Xiaoyan, and Eugene Y-X. Chen. "Chemical synthesis of perfectly isotactic and high melting bacterial poly (3-hydroxybutyrate) from bio-sourced racemic cyclic diolide." Nature communications 9.1 (2018): 2345.
[33] | Zhong, Yongliang, et al. "Photocatalyst-independent photoredox ring-opening polymerization of O-carboxyanhydrides: stereocontrol and mechanism." Chemical science 12.10 (2021): 3702-3712.
[34] | Hori, Yoji, et al. "Ring-opening copolymerization of optically active. beta.-butyrolactone with several lactones catalyzed by distannoxane complexes: Synthesis of new biodegradable polyesters." Macromolecules 26.16 (1993): 4388-4390.
[35] | Tang, Xiaoyan, et al. "Toughening biodegradable isotactic poly (3-hydroxybutyrate) via stereoselective copolymerization of a diolide and lactones." Macromolecules 54.20 (2021): 9401-9409.
[36] | Shakaroun, Rama M., et al. "Stereoselective ring-opening polymerization of functional β-lactones: influence of the exocyclic side-group." Polymer Chemistry 12.28 (2021): 4022-4034.
[37] | Westlie, Andrea H., and Eugene Y-X. Chen. "Catalyzed chemical synthesis of unnatural aromatic polyhydroxyalkanoate and aromatic–aliphatic PHAs with record-high glass-transition and decomposition temperatures." Macromolecules 53.22 (2020): 9906-9915.
[38] | Zhu, Jian‐Bo, and Eugene Y‐X. Chen. "Catalyst‐Sidearm‐Induced Stereoselectivity Switching in Polymerization of a Racemic Lactone for Stereocomplexed Crystalline Polymer with a Circular Life Cycle." Angewandte Chemie 131.4 (2019): 1190-1194.
[39] | Jiang, Jinxing, et al. "Weak lewis pairs as catalysts for highly isoselective ring-opening polymerization of epimerically labile rac-O-carboxyanhydride of mandelic acid." Macromolecules 53.3 (2020): 946-955.
[40] | Li, Jie, et al. "Development of highly enantioselective catalysts for asymmetric copolymerization of meso-epoxides and cyclic anhydrides: Subtle modification resulting in superior enantioselectivity." ACS Catalysis 9.3 (2019): 1915-1922.
[41] | Feng, Quanyou, et al. "Stereoselective photoredox ring-opening polymerization of O-carboxyanhydrides." Nature Communications 9.1 (2018): 1559.
[42] | Kazunobu Yamada, Tamaki Nakano, and Yoshio Okamoto, Stereospecific Free Radical Polymerization of Vinyl Esters Using Fluoroalcohols as Solvent , Macromolecules 1998 31
[43] | Ishihara, N., T. Seimiya, M. Kuramoto, and M. Uoi. "Crystalline syndiotactic polystyrene." Macromolecules 19, no. 9 (1986): 2464-2465.
[44] | Wang, Liying, et al. "High-Performance and Closed-Loop Recyclable Thermoplastic Elastomers from Sequential Ring-Opening Copolymerization of Biobased β-Methyl-δ-valerolactone and p-Dioxanone." ACS Sustainable Chemistry & Engineering (2026).
[45] | HENSCHKE, O., KNORR, J., & ARNOLD, M. (1998). Poly-α-Olefins from Polypropene to Poly-1-eicosene Made with Metallocene Catalysts. Journal of Macromolecular Science, Part A, 35(3), 473–481. https://doi.org/10.1080/10601329808001990
[46] | Binder, Wolfgang H., et al. "Homologous poly (isobutylene) s: poly (isobutylene)/high-density poly (ethylene) hybrid polymers." Macromolecules 41.22 (2008): 8405-8412.
[47] | Joseph P. Greene, 3 - Microstructures of Polymers, Editor(s): Joseph P. Greene, In Plastics Design Library, Automotive Plastics and Composites, William Andrew Publishing, 2021, Pages 27-37,ISBN 9780128180082, https://doi.org/10.1016/B978-0-12-818008-2.00009-
[48] | Weyhrich, Cody W., and Timothy E. Long. "Additive manufacturing of high‐performance engineering polymers: present and future." Polymer International 71.5 (2022): 532-536.
[49] | Fernández-Tena, Ainhoa, et al. "Effect of Molecular Weight on the Crystallization and Melt Memory of Poly (ε-caprolactone)(PCL)." Macromolecules 56.12 (2023): 4602-4620.
[50] | Boublia, Abir, et al. "Multitask neural network for mapping the glass transition and melting temperature space of homo-and co-polyhydroxyalkanoates using σprofiles molecular inputs." ACS Sustainable Chemistry & Engineering 11.1 (2022): 208-227.
[51] | Brandrup, Johannes, et al., eds. Polymer handbook. Vol. 89. New York: Wiley, 1999.
[52] | Engelberg, Israel, and Joachim Kohn. "Physico-mechanical properties of degradable polymers used in medical applications: a comparative study." Biomaterials 12.3 (1991): 292-304.
[53] | Mark, James E. Physical properties of polymers handbook. Ed. James E. Mark. Vol. 1076. New York: springer, 2007.
[54] | Mark, James E. Physical properties of polymers handbook. Ed. James E. Mark. Vol. 1076. New York: springer, 2007.
[55] | Doi, Yoshiharu, Shiro Kitamura, and Hideki Abe. "Microbial synthesis and characterization of poly (3-hydroxybutyrate-co-3-hydroxyhexanoate)." Macromolecules 28.14 (1995): 4822-4828.